## RAC_Creep_Database
| Mix | Fine RCA % | Coarse RCA % | RCA source and composition | Water absorption-C (%)1 | Water absorption-F (%)² | Cement Type3 | Admixture/ Additive 1 | Ad. 1 (% of cem) | Admixture/ Additive 2 | Ad. 2 (% of cem) | w/ceff | fcm,exp (MPa) | Compressive strength specimen | fcm (MPa) | t–t0 (days) | t0 (days) | h0 (mm) | RH (%) | σc(t0)/ fcm(t0) | σc(t0) (MPa) | Ecm (MPa) | Ecm(t0) (MPa) | φexp(t,t0) | εcc(t,t0) (‰) | εcc(t,t0)/σc(t0) (‰/MPa) | φMC(t,t0)
1 | NAC 0.5 | 0 | 0 | n/a | 1.2 |  | 42.5N | superplasticizer | 0.7 | n/a | n/a | 0.5 | 49.4 | cylinder Ø150/300 mm | 49.4 | 28 | 28 | 75 | 50 | 0.35 |  | 36678 | 36678 |  |  | 0.014 | 0.51349
2 | NAC 0.5 | 0 | 0 | n/a | 1.2 |  | 42.5N | superplasticizer | 0.7 | n/a | n/a | 0.5 | 49.4 | cylinder Ø150/300 mm | 49.4 | 56 | 28 | 75 | 50 | 0.35 |  | 36678 | 36678 |  |  | 0.018 | 0.6602
3 | NAC 0.5 | 0 | 0 | n/a | 1.2 |  | 42.5N | superplasticizer | 0.7 | n/a | n/a | 0.5 | 49.4 | cylinder Ø150/300 mm | 49.4 | 100 | 28 | 75 | 50 | 0.35 |  | 36678 | 36678 |  |  | 0.023 | 0.84359
4 | RAC20 0.5 | 0 | 20 | No data | 5.19 |  | 42.5N | superplasticizer | 0.8 | n/a | n/a | 0.5 | 49 | cylinder Ø150/300 mm | 49 | 28 | 28 | 75 | 50 | 0.35 |  | 33566 | 33566 |  |  | 0.016 | 0.53706
5 | RAC20 0.5 | 0 | 20 | No data | 5.19 |  | 42.5N | superplasticizer | 0.8 | n/a | n/a | 0.5 | 49 | cylinder Ø150/300 mm | 49 | 56 | 28 | 75 | 50 | 0.35 |  | 33566 | 33566 |  |  | 0.021 | 0.70489
6 | RAC20 0.5 | 0 | 20 | No data | 5.19 |  | 42.5N | superplasticizer | 0.8 | n/a | n/a | 0.5 | 49 | cylinder Ø150/300 mm | 49 | 100 | 28 | 75 | 50 | 0.35 |  | 33566 | 33566 |  |  | 0.026 | 0.87272
7 | RAC50 0.5 | 0 | 50 | No data | 5.19 |  | 42.5N | superplasticizer | 1.1 | n/a | n/a | 0.5 | 47.1 | cylinder Ø150/300 mm | 47.1 | 28 | 28 | 75 | 50 | 0.35 |  | 31376 | 31376 |  |  | 0.018 | 0.56477
8 | RAC50 0.5 | 0 | 50 | No data | 5.19 |  | 42.5N | superplasticizer | 1.1 | n/a | n/a | 0.5 | 47.1 | cylinder Ø150/300 mm | 47.1 | 56 | 28 | 75 | 50 | 0.35 |  | 31376 | 31376 |  |  | 0.024 | 0.75302
9 | RAC50 0.5 | 0 | 50 | No data | 5.19 |  | 42.5N | superplasticizer | 1.1 | n/a | n/a | 0.5 | 47.1 | cylinder Ø150/300 mm | 47.1 | 100 | 28 | 75 | 50 | 0.35 |  | 31376 | 31376 |  |  | 0.029 | 0.9099
10 | RAC100 0.5 | 0 | 100 | No data | 5.19 |  | 42.5N | superplasticizer | 1.5 | n/a | n/a | 0.5 | 43.2 | cylinder Ø150/300 mm | 43.2 | 28 | 28 | 75 | 50 | 0.35 |  | 28891 | 28891 |  |  | 0.022 | 0.6356
11 | RAC100 0.5 | 0 | 100 | No data | 5.19 |  | 42.5N | superplasticizer | 1.5 | n/a | n/a | 0.5 | 43.2 | cylinder Ø150/300 mm | 43.2 | 56 | 28 | 75 | 50 | 0.35 |  | 28891 | 28891 |  |  | 0.029 | 0.83784
12 | RAC100 0.5 | 0 | 100 | No data | 5.19 |  | 42.5N | superplasticizer | 1.5 | n/a | n/a | 0.5 | 43.2 | cylinder Ø150/300 mm | 43.2 | 100 | 28 | 75 | 50 | 0.35 |  | 28891 | 28891 |  |  | 0.037 | 1.069
13 | NAC 0.65 | 0 | 0 | n/a | 1.2 |  | 42.5N | superplasticizer | 0.7 | n/a | n/a | 0.65 | 41.6 | cylinder Ø150/300 mm | 41.6 | 35 | 28 | 75 | 50 | 0.35 |  | 35204 | 35204 |  |  | 0.018 | 0.63367
14 | NAC 0.65 | 0 | 0 | n/a | 1.2 |  | 42.5N | superplasticizer | 0.7 | n/a | n/a | 0.65 | 41.6 | cylinder Ø150/300 mm | 41.6 | 63 | 28 | 75 | 50 | 0.35 |  | 35204 | 35204 |  |  | 0.025 | 0.8801
15 | NAC 0.65 | 0 | 0 | n/a | 1.2 |  | 42.5N | superplasticizer | 0.7 | n/a | n/a | 0.65 | 41.6 | cylinder Ø150/300 mm | 41.6 | 100 | 28 | 75 | 50 | 0.35 |  | 35204 | 35204 |  |  | 0.033 | 1.1617
16 | RAC20 0.65 | 0 | 20 | No data | 5.19 |  | 42.5N | superplasticizer | 1 | n/a | n/a | 0.65 | 40.5 | cylinder Ø150/300 mm | 40.5 | 35 | 28 | 75 | 50 | 0.35 |  | 33186 | 33186 |  |  | 0.021 | 0.69691
17 | RAC20 0.65 | 0 | 20 | No data | 5.19 |  | 42.5N | superplasticizer | 1 | n/a | n/a | 0.65 | 40.5 | cylinder Ø150/300 mm | 40.5 | 63 | 28 | 75 | 50 | 0.35 |  | 33186 | 33186 |  |  | 0.027 | 0.89602
18 | RAC20 0.65 | 0 | 20 | No data | 5.19 |  | 42.5N | superplasticizer | 1 | n/a | n/a | 0.65 | 40.5 | cylinder Ø150/300 mm | 40.5 | 100 | 28 | 75 | 50 | 0.35 |  | 33186 | 33186 |  |  | 0.035 | 1.1615
19 | RAC50 0.65 | 0 | 50 | No data | 5.19 |  | 42.5N | superplasticizer | 1.5 | n/a | n/a | 0.65 | 38.8 | cylinder Ø150/300 mm | 38.8 | 35 | 28 | 75 | 50 | 0.35 |  | 30775 | 30775 |  |  | 0.021 | 0.64628
20 | RAC50 0.65 | 0 | 50 | No data | 5.19 |  | 42.5N | superplasticizer | 1.5 | n/a | n/a | 0.65 | 38.8 | cylinder Ø150/300 mm | 38.8 | 63 | 28 | 75 | 50 | 0.35 |  | 30775 | 30775 |  |  | 0.027 | 0.83093
21 | RAC50 0.65 | 0 | 50 | No data | 5.19 |  | 42.5N | superplasticizer | 1.5 | n/a | n/a | 0.65 | 38.8 | cylinder Ø150/300 mm | 38.8 | 100 | 28 | 75 | 50 | 0.35 |  | 30775 | 30775 |  |  | 0.034 | 1.0463
22 | RAC100 0.65 | 0 | 100 | No data | 5.19 |  | 42.5N | superplasticizer | 2 | n/a | n/a | 0.65 | 35.8 | cylinder Ø150/300 mm | 35.8 | 35 | 28 | 75 | 50 | 0.35 |  | 26214 | 26214 |  |  | 0.029 | 0.76021
23 | RAC100 0.65 | 0 | 100 | No data | 5.19 |  | 42.5N | superplasticizer | 2 | n/a | n/a | 0.65 | 35.8 | cylinder Ø150/300 mm | 35.8 | 63 | 28 | 75 | 50 | 0.35 |  | 26214 | 26214 |  |  | 0.038 | 0.99613
24 | RAC100 0.65 | 0 | 100 | No data | 5.19 |  | 42.5N | superplasticizer | 2 | n/a | n/a | 0.65 | 35.8 | cylinder Ø150/300 mm | 35.8 | 100 | 28 | 75 | 50 | 0.35 |  | 26214 | 26214 |  |  | 0.046 | 1.2058
25 | H40-B 0 | 0 | 0 | n/a | 1.2 |  | 4.25N | superplasticizer | 0.7 | n/a | n/a | 0.5 | 45.25 | cylinder Ø150/300 mm | 45.85 | 7 | 28 | 75 | 65 | 0.35 |  | 36223 | 36223 | 0.499 |  |  | 0.499
26 | H40-B 0 | 0 | 0 | n/a | 1.2 |  | 4.25N | superplasticizer | 0.7 | n/a | n/a | 0.5 | 45.25 | cylinder Ø150/300 mm | 45.85 | 28 | 28 | 75 | 65 | 0.35 |  | 36223 | 36223 | 0.589 |  |  | 0.589
27 | H40-B 0 | 0 | 0 | n/a | 1.2 |  | 4.25N | superplasticizer | 0.7 | n/a | n/a | 0.5 | 45.25 | cylinder Ø150/300 mm | 45.85 | 56 | 28 | 75 | 65 | 0.35 |  | 36223 | 36223 | 0.804 |  |  | 0.804
28 | H40-B 0 | 0 | 0 | n/a | 1.2 |  | 4.25N | superplasticizer | 0.7 | n/a | n/a | 0.5 | 45.25 | cylinder Ø150/300 mm | 45.85 | 90 | 28 | 75 | 65 | 0.35 |  | 36223 | 36223 | 0.877 |  |  | 0.877
29 | H40-B 0 | 0 | 0 | n/a | 1.2 |  | 4.25N | superplasticizer | 0.7 | n/a | n/a | 0.5 | 45.25 | cylinder Ø150/300 mm | 45.85 | 180 | 28 | 75 | 65 | 0.35 |  | 36223 | 36223 | 1.087 |  |  | 1.087
30 | H40-B 20 | 0 | 20 | Concrete waste (unknown origin) | 5.635 |  | 4.25N | superplasticizer | 0.7 | n/a | n/a | 0.5 | 47.4 | cylinder Ø150/300 mm | 47.7 | 7 | 28 | 75 | 65 | 0.35 |  | 32360 | 32360 | 0.648 |  |  | 0.648
31 | H40-B 20 | 0 | 20 | Concrete waste (unknown origin) | 5.635 |  | 4.25N | superplasticizer | 0.7 | n/a | n/a | 0.5 | 47.4 | cylinder Ø150/300 mm | 47.7 | 28 | 28 | 75 | 65 | 0.35 |  | 32360 | 32360 | 0.765 |  |  | 0.765
32 | H40-B 20 | 0 | 20 | Concrete waste (unknown origin) | 5.635 |  | 4.25N | superplasticizer | 0.7 | n/a | n/a | 0.5 | 47.4 | cylinder Ø150/300 mm | 47.7 | 56 | 28 | 75 | 65 | 0.35 |  | 32360 | 32360 | 0.977 |  |  | 0.977
33 | H40-B 20 | 0 | 20 | Concrete waste (unknown origin) | 5.635 |  | 4.25N | superplasticizer | 0.7 | n/a | n/a | 0.5 | 47.4 | cylinder Ø150/300 mm | 47.7 | 90 | 28 | 75 | 65 | 0.35 |  | 32360 | 32360 | 1.117 |  |  | 1.117
34 | H40-B 20 | 0 | 20 | Concrete waste (unknown origin) | 5.635 |  | 4.25N | superplasticizer | 0.7 | n/a | n/a | 0.5 | 47.4 | cylinder Ø150/300 mm | 47.7 | 180 | 28 | 75 | 65 | 0.35 |  | 32360 | 32360 | 1.333 |  |  | 1.333
35 | H40-B 50 | 0 | 50 | Concrete waste (unknown origin) | 5.635 |  | 4.25N | superplasticizer | 0.7 | n/a | n/a | 0.5 | 47.3 | cylinder Ø150/300 mm | 50.2 | 7 | 28 | 75 | 65 | 0.35 |  | 34072 | 34072 | 0.59 |  |  | 0.59
36 | H40-B 50 | 0 | 50 | Concrete waste (unknown origin) | 5.635 |  | 4.25N | superplasticizer | 0.7 | n/a | n/a | 0.5 | 47.3 | cylinder Ø150/300 mm | 50.2 | 28 | 28 | 75 | 65 | 0.35 |  | 34072 | 34072 | 0.748 |  |  | 0.748
37 | H40-B 50 | 0 | 50 | Concrete waste (unknown origin) | 5.635 |  | 4.25N | superplasticizer | 0.7 | n/a | n/a | 0.5 | 47.3 | cylinder Ø150/300 mm | 50.2 | 56 | 28 | 75 | 65 | 0.35 |  | 34072 | 34072 | 0.977 |  |  | 0.977
38 | H40-B 50 | 0 | 50 | Concrete waste (unknown origin) | 5.635 |  | 4.25N | superplasticizer | 0.7 | n/a | n/a | 0.5 | 47.3 | cylinder Ø150/300 mm | 50.2 | 90 | 28 | 75 | 65 | 0.35 |  | 34072 | 34072 | 1.117 |  |  | 1.117
39 | H40-B 50 | 0 | 50 | Concrete waste (unknown origin) | 5.635 |  | 4.25N | superplasticizer | 0.7 | n/a | n/a | 0.5 | 47.3 | cylinder Ø150/300 mm | 50.2 | 180 | 28 | 75 | 65 | 0.35 |  | 34072 | 34072 | 1.364 |  |  | 1.364
40 | H40-B 100 | 0 | 100 | Concrete waste (unknown origin) | 5.635 |  | 4.25N | superplasticizer | 1.4 | n/a | n/a | 0.5 | 54.8 | cylinder Ø150/300 mm | 54.1 | 7 | 28 | 75 | 65 | 0.35 |  | 30995 | 30995 | 0.59 |  |  | 0.59
41 | H40-B 100 | 0 | 100 | Concrete waste (unknown origin) | 5.635 |  | 4.25N | superplasticizer | 1.4 | n/a | n/a | 0.5 | 54.8 | cylinder Ø150/300 mm | 54.1 | 28 | 28 | 75 | 65 | 0.35 |  | 30995 | 30995 | 0.731 |  |  | 0.731
42 | H40-B 100 | 0 | 100 | Concrete waste (unknown origin) | 5.635 |  | 4.25N | superplasticizer | 1.4 | n/a | n/a | 0.5 | 54.8 | cylinder Ø150/300 mm | 54.1 | 56 | 28 | 75 | 65 | 0.35 |  | 30995 | 30995 | 0.913 |  |  | 0.913
43 | H40-B 100 | 0 | 100 | Concrete waste (unknown origin) | 5.635 |  | 4.25N | superplasticizer | 1.4 | n/a | n/a | 0.5 | 54.8 | cylinder Ø150/300 mm | 54.1 | 90 | 28 | 75 | 65 | 0.35 |  | 30995 | 30995 | 1.011 |  |  | 1.011
44 | H40-B 100 | 0 | 100 | Concrete waste (unknown origin) | 5.635 |  | 4.25N | superplasticizer | 1.4 | n/a | n/a | 0.5 | 54.8 | cylinder Ø150/300 mm | 54.1 | 180 | 28 | 75 | 65 | 0.35 |  | 30995 | 30995 | 1.221 |  |  | 1.221
45 | NAC | 0 | 0 | n/a | 0.6 |  | 42.5N | n/a | n/a | n/a | n/a | 0.5 | 28.3 | cylinder Ø150/300 mm | 28.3 | 28 | 28 | 50 | 65 | 0.3 |  | 35875 | 35875 |  |  | 0.023 | 0.82512
46 | NAC | 0 | 0 | n/a | 0.6 |  | 42.5N | n/a | n/a | n/a | n/a | 0.5 | 28.3 | cylinder Ø150/300 mm | 28.3 | 90 | 28 | 50 | 65 | 0.3 |  | 35875 | 35875 |  |  | 0.031 | 1.1121
47 | NAC | 0 | 0 | n/a | 0.6 |  | 42.5N | n/a | n/a | n/a | n/a | 0.5 | 28.3 | cylinder Ø150/300 mm | 28.3 | 200 | 28 | 50 | 65 | 0.3 |  | 35875 | 35875 |  |  | 0.036 | 1.2915
48 | RAC33 | 0 | 33 | No data | 4.8 |  | 42.5N | n/a | n/a | n/a | n/a | 0.5 | 32.3 | cylinder Ø150/300 mm | 32.3 | 28 | 28 | 50 | 65 | 0.3 |  | 32395 | 32395 |  |  | 0.03 | 0.97185
49 | RAC33 | 0 | 33 | No data | 4.8 |  | 42.5N | n/a | n/a | n/a | n/a | 0.5 | 32.3 | cylinder Ø150/300 mm | 32.3 | 90 | 28 | 50 | 65 | 0.3 |  | 32395 | 32395 |  |  | 0.038 | 1.231
50 | RAC33 | 0 | 33 | No data | 4.8 |  | 42.5N | n/a | n/a | n/a | n/a | 0.5 | 32.3 | cylinder Ø150/300 mm | 32.3 | 200 | 28 | 50 | 65 | 0.3 |  | 32395 | 32395 |  |  | 0.046 | 1.4902
51 | RAC66 | 0 | 66 | No data | 4.8 |  | 42.5N | n/a | n/a | n/a | n/a | 0.5 | 37.5 | cylinder Ø150/300 mm | 37.5 | 28 | 28 | 50 | 65 | 0.3 |  | 29268 | 29268 |  |  | 0.046 | 1.3463
52 | RAC66 | 0 | 66 | No data | 4.8 |  | 42.5N | n/a | n/a | n/a | n/a | 0.5 | 37.5 | cylinder Ø150/300 mm | 37.5 | 90 | 28 | 50 | 65 | 0.3 |  | 29268 | 29268 |  |  | 0.057 | 1.6683
53 | RAC66 | 0 | 66 | No data | 4.8 |  | 42.5N | n/a | n/a | n/a | n/a | 0.5 | 37.5 | cylinder Ø150/300 mm | 37.5 | 200 | 28 | 50 | 65 | 0.3 |  | 29268 | 29268 |  |  | 0.062 | 1.8146
54 | RAC100 | 0 | 100 | No data | 4.8 |  | 42.5N | n/a | n/a | n/a | n/a | 0.5 | 30.9 | cylinder Ø150/300 mm | 30.9 | 28 | 28 | 50 | 65 | 0.3 |  | 27653 | 27653 |  |  | 0.048 | 1.3273
55 | RAC100 | 0 | 100 | No data | 4.8 |  | 42.5N | n/a | n/a | n/a | n/a | 0.5 | 30.9 | cylinder Ø150/300 mm | 30.9 | 90 | 28 | 50 | 65 | 0.3 |  | 27653 | 27653 |  |  | 0.065 | 1.7974
56 | RAC100 | 0 | 100 | No data | 4.8 |  | 42.5N | n/a | n/a | n/a | n/a | 0.5 | 30.9 | cylinder Ø150/300 mm | 30.9 | 200 | 28 | 50 | 65 | 0.3 |  | 27653 | 27653 |  |  | 0.073 | 2.0187
57 | CL | 0 | 0 | n/a | 0.34 |  | 42.5N | n/a | n/a | air entrainer | 0.021395 | 0.44884 | 35.2 | not specified | 35.2 | 28 | 28 | 75 | 50 | 0.4 |  | 30300 | 30300 | 1.501 |  |  | 1.501
58 | CL | 0 | 0 | n/a | 0.34 |  | 42.5N | n/a | n/a | air entrainer | 0.021395 | 0.44884 | 35.2 | not specified | 35.2 | 90 | 28 | 75 | 50 | 0.4 |  | 30300 | 30300 | 2.378 |  |  | 2.378
59 | CL | 0 | 0 | n/a | 0.34 |  | 42.5N | n/a | n/a | air entrainer | 0.021395 | 0.44884 | 35.2 | not specified | 35.2 | 180 | 28 | 75 | 50 | 0.4 |  | 30300 | 30300 | 2.759 |  |  | 2.759
60 | CL | 0 | 0 | n/a | 0.34 |  | 42.5N | n/a | n/a | air entrainer | 0.021395 | 0.44884 | 35.2 | not specified | 35.2 | 300 | 28 | 75 | 50 | 0.4 |  | 30300 | 30300 | 3.063 |  |  | 3.063
61 | EM | 0 | 63.5 | Demolished concrete from plants | 5.4 |  | 42.5N | superplasticizer | 0.31 | air entrainer | 0.010294 | 0.45075 | 41.4 | not specified | 41.4 | 28 | 28 | 75 | 50 | 0.4 |  | 29800 | 29800 | 0.939 |  |  | 0.939
62 | EM | 0 | 63.5 | Demolished concrete from plants | 5.4 |  | 42.5N | superplasticizer | 0.31 | air entrainer | 0.010294 | 0.45075 | 41.4 | not specified | 41.4 | 90 | 28 | 75 | 50 | 0.4 |  | 29800 | 29800 | 1.506 |  |  | 1.506
63 | EM | 0 | 63.5 | Demolished concrete from plants | 5.4 |  | 42.5N | superplasticizer | 0.31 | air entrainer | 0.010294 | 0.45075 | 41.4 | not specified | 41.4 | 180 | 28 | 75 | 50 | 0.4 |  | 29800 | 29800 | 1.846 |  |  | 1.846
64 | EM | 0 | 63.5 | Demolished concrete from plants | 5.4 |  | 42.5N | superplasticizer | 0.31 | air entrainer | 0.010294 | 0.45075 | 41.4 | not specified | 41.4 | 300 | 28 | 75 | 50 | 0.4 |  | 29800 | 29800 | 2.116 |  |  | 2.116
65 | CM | 0 | 100 | Demolished concrete from plants | 5.4 |  | 42.5N | superplasticizer | 0.4 | air entrainer | 0.010294 | 0.44699 | 43.9 | not specified | 43.9 | 28 | 28 | 75 | 50 | 0.4 |  | 27200 | 27200 | 2.006 |  |  | 2.006
66 | CM | 0 | 100 | Demolished concrete from plants | 5.4 |  | 42.5N | superplasticizer | 0.4 | air entrainer | 0.010294 | 0.44699 | 43.9 | not specified | 43.9 | 90 | 28 | 75 | 50 | 0.4 |  | 27200 | 27200 | 3.286 |  |  | 3.286
67 | CM | 0 | 100 | Demolished concrete from plants | 5.4 |  | 42.5N | superplasticizer | 0.4 | air entrainer | 0.010294 | 0.44699 | 43.9 | not specified | 43.9 | 180 | 28 | 75 | 50 | 0.4 |  | 27200 | 27200 | 3.627 |  |  | 3.627
68 | CM | 0 | 100 | Demolished concrete from plants | 5.4 |  | 42.5N | superplasticizer | 0.4 | air entrainer | 0.010294 | 0.44699 | 43.9 | not specified | 43.9 | 300 | 28 | 75 | 50 | 0.4 |  | 27200 | 27200 | 3.98 |  |  | 3.98
69 | CG | 0 | 0 | n/a | 0.89 |  | 42.5N | n/a | n/a | air entrainer | 0.021462 | 0.45047 | 34.1 | not specified | 34.1 | 28 | 28 | 75 | 50 | 0.4 |  | 30500 | 30500 | 1.373 |  |  | 1.373
70 | CG | 0 | 0 | n/a | 0.89 |  | 42.5N | n/a | n/a | air entrainer | 0.021462 | 0.45047 | 34.1 | not specified | 34.1 | 90 | 28 | 75 | 50 | 0.4 |  | 30500 | 30500 | 2.257 |  |  | 2.257
71 | CG | 0 | 0 | n/a | 0.89 |  | 42.5N | n/a | n/a | air entrainer | 0.021462 | 0.45047 | 34.1 | not specified | 34.1 | 180 | 28 | 75 | 50 | 0.4 |  | 30500 | 30500 | 2.648 |  |  | 2.648
72 | CG | 0 | 0 | n/a | 0.89 |  | 42.5N | n/a | n/a | air entrainer | 0.021462 | 0.45047 | 34.1 | not specified | 34.1 | 300 | 28 | 75 | 50 | 0.4 |  | 30500 | 30500 | 3.063 |  |  | 3.063
73 | EV | 0 | 74.3 | Demolished concrete from plants | 3.3 |  | 42.5N | superplasticizer | 0.3162 | air entrainer | 0.01 | 0.44972 | 44.8 | not specified | 44.8 | 28 | 28 | 75 | 50 | 0.4 |  | 31800 | 31800 | 1.44 |  |  | 1.44
74 | EV | 0 | 74.3 | Demolished concrete from plants | 3.3 |  | 42.5N | superplasticizer | 0.3162 | air entrainer | 0.01 | 0.44972 | 44.8 | not specified | 44.8 | 90 | 28 | 75 | 50 | 0.4 |  | 31800 | 31800 | 2.246 |  |  | 2.246
75 | EV | 0 | 74.3 | Demolished concrete from plants | 3.3 |  | 42.5N | superplasticizer | 0.3162 | air entrainer | 0.01 | 0.44972 | 44.8 | not specified | 44.8 | 180 | 28 | 75 | 50 | 0.4 |  | 31800 | 31800 | 2.506 |  |  | 2.506
76 | EV | 0 | 74.3 | Demolished concrete from plants | 3.3 |  | 42.5N | superplasticizer | 0.3162 | air entrainer | 0.01 | 0.44972 | 44.8 | not specified | 44.8 | 300 | 28 | 75 | 50 | 0.4 |  | 31800 | 31800 | 2.93 |  |  | 2.93
77 | CV | 0 | 100 | Demolished concrete from plants | 3.3 |  | 42.5N | superplasticizer | 0.3 | air entrainer | 0.01 | 0.44699 | 45.9 | not specified | 45.9 | 28 | 28 | 75 | 50 | 0.4 |  | 28800 | 28800 | 1.745 |  |  | 1.745
78 | CV | 0 | 100 | Demolished concrete from plants | 3.3 |  | 42.5N | superplasticizer | 0.3 | air entrainer | 0.01 | 0.44699 | 45.9 | not specified | 45.9 | 90 | 28 | 75 | 50 | 0.4 |  | 28800 | 28800 | 2.74 |  |  | 2.74
79 | CV | 0 | 100 | Demolished concrete from plants | 3.3 |  | 42.5N | superplasticizer | 0.3 | air entrainer | 0.01 | 0.44699 | 45.9 | not specified | 45.9 | 180 | 28 | 75 | 50 | 0.4 |  | 28800 | 28800 | 3.025 |  |  | 3.025
80 | CV | 0 | 100 | Demolished concrete from plants | 3.3 |  | 42.5N | superplasticizer | 0.3 | air entrainer | 0.01 | 0.44699 | 45.9 | not specified | 45.9 | 300 | 28 | 75 | 50 | 0.4 |  | 28800 | 28800 | 3.322 |  |  | 3.322
81 | CC | 0 | 0 | n/a | 1.3 |  | 42.5R | superplasticizer | 1 | n/a | n/a | 0.48 | 41.3 | cylinder Ø120/240 mm | 40.2675 | 7 | 28 | 60 | 60 | 0.3 |  | 31400 | 31400 |  |  | 0.032 | 1.0048
82 | CC | 0 | 0 | n/a | 1.3 |  | 42.5R | superplasticizer | 1 | n/a | n/a | 0.48 | 41.3 | cylinder Ø120/240 mm | 40.2675 | 28 | 28 | 60 | 60 | 0.3 |  | 31400 | 31400 |  |  | 0.048 | 1.5072
83 | CC | 0 | 0 | n/a | 1.3 |  | 42.5R | superplasticizer | 1 | n/a | n/a | 0.48 | 41.3 | cylinder Ø120/240 mm | 40.2675 | 56 | 28 | 60 | 60 | 0.3 |  | 31400 | 31400 |  |  | 0.06 | 1.884
84 | CC | 0 | 0 | n/a | 1.3 |  | 42.5R | superplasticizer | 1 | n/a | n/a | 0.48 | 41.3 | cylinder Ø120/240 mm | 40.2675 | 90 | 28 | 60 | 60 | 0.3 |  | 31400 | 31400 |  |  | 0.069 | 2.1666
85 | CC | 0 | 0 | n/a | 1.3 |  | 42.5R | superplasticizer | 1 | n/a | n/a | 0.48 | 41.3 | cylinder Ø120/240 mm | 40.2675 | 180 | 28 | 60 | 60 | 0.3 |  | 31400 | 31400 |  |  | 0.078 | 2.4492
86 | CC | 0 | 0 | n/a | 1.3 |  | 42.5R | superplasticizer | 1 | n/a | n/a | 0.48 | 41.3 | cylinder Ø120/240 mm | 40.2675 | 250 | 28 | 60 | 60 | 0.3 |  | 31400 | 31400 |  |  | 0.083 | 2.6062
87 | CC | 0 | 0 | n/a | 1.3 |  | 42.5R | superplasticizer | 1 | n/a | n/a | 0.48 | 41.3 | cylinder Ø120/240 mm | 40.2675 | 400 | 28 | 60 | 60 | 0.3 |  | 31400 | 31400 |  |  | 0.088 | 2.7632
88 | RC1 | 0 | 27 | Pure concrete waste from a building | 7 |  | 42.5R | superplasticizer | 1.2 | n/a | n/a | 0.48 | 51.4 | cylinder Ø120/240 mm | 50.115 | 7 | 28 | 60 | 60 | 0.3 |  | 30300 | 30300 |  |  | 0.029 | 0.8787
89 | RC1 | 0 | 27 | Pure concrete waste from a building | 7 |  | 42.5R | superplasticizer | 1.2 | n/a | n/a | 0.48 | 51.4 | cylinder Ø120/240 mm | 50.115 | 28 | 28 | 60 | 60 | 0.3 |  | 30300 | 30300 |  |  | 0.043 | 1.3029
90 | RC1 | 0 | 27 | Pure concrete waste from a building | 7 |  | 42.5R | superplasticizer | 1.2 | n/a | n/a | 0.48 | 51.4 | cylinder Ø120/240 mm | 50.115 | 56 | 28 | 60 | 60 | 0.3 |  | 30300 | 30300 |  |  | 0.051 | 1.5453
91 | RC1 | 0 | 27 | Pure concrete waste from a building | 7 |  | 42.5R | superplasticizer | 1.2 | n/a | n/a | 0.48 | 51.4 | cylinder Ø120/240 mm | 50.115 | 90 | 28 | 60 | 60 | 0.3 |  | 30300 | 30300 |  |  | 0.057 | 1.7271
92 | RC1 | 0 | 27 | Pure concrete waste from a building | 7 |  | 42.5R | superplasticizer | 1.2 | n/a | n/a | 0.48 | 51.4 | cylinder Ø120/240 mm | 50.115 | 180 | 28 | 60 | 60 | 0.3 |  | 30300 | 30300 |  |  | 0.064 | 1.9392
93 | RC1 | 0 | 27 | Pure concrete waste from a building | 7 |  | 42.5R | superplasticizer | 1.2 | n/a | n/a | 0.48 | 51.4 | cylinder Ø120/240 mm | 50.115 | 250 | 28 | 60 | 60 | 0.3 |  | 30300 | 30300 |  |  | 0.067 | 2.0301
94 | RC1 | 0 | 27 | Pure concrete waste from a building | 7 |  | 42.5R | superplasticizer | 1.2 | n/a | n/a | 0.48 | 51.4 | cylinder Ø120/240 mm | 50.115 | 400 | 28 | 60 | 60 | 0.3 |  | 30300 | 30300 |  |  | 0.073 | 2.2119
95 | RC2 | 0 | 63.5 | Pure concrete waste from a building | 8.15 |  | 42.5R | superplasticizer | 1 | n/a | n/a | 0.48 | 45.6 | cylinder Ø120/240 mm | 44.46 | 7 | 28 | 60 | 60 | 0.3 |  | 24900 | 24900 |  |  | 0.034 | 0.8466
96 | RC2 | 0 | 63.5 | Pure concrete waste from a building | 8.15 |  | 42.5R | superplasticizer | 1 | n/a | n/a | 0.48 | 45.6 | cylinder Ø120/240 mm | 44.46 | 28 | 28 | 60 | 60 | 0.3 |  | 24900 | 24900 |  |  | 0.056 | 1.3944
97 | RC2 | 0 | 63.5 | Pure concrete waste from a building | 8.15 |  | 42.5R | superplasticizer | 1 | n/a | n/a | 0.48 | 45.6 | cylinder Ø120/240 mm | 44.46 | 56 | 28 | 60 | 60 | 0.3 |  | 24900 | 24900 |  |  | 0.067 | 1.6683
98 | RC2 | 0 | 63.5 | Pure concrete waste from a building | 8.15 |  | 42.5R | superplasticizer | 1 | n/a | n/a | 0.48 | 45.6 | cylinder Ø120/240 mm | 44.46 | 90 | 28 | 60 | 60 | 0.3 |  | 24900 | 24900 |  |  | 0.076 | 1.8924
99 | RC2 | 0 | 63.5 | Pure concrete waste from a building | 8.15 |  | 42.5R | superplasticizer | 1 | n/a | n/a | 0.48 | 45.6 | cylinder Ø120/240 mm | 44.46 | 180 | 28 | 60 | 60 | 0.3 |  | 24900 | 24900 |  |  | 0.09 | 2.241
100 | RC2 | 0 | 63.5 | Pure concrete waste from a building | 8.15 |  | 42.5R | superplasticizer | 1 | n/a | n/a | 0.48 | 45.6 | cylinder Ø120/240 mm | 44.46 | 250 | 28 | 60 | 60 | 0.3 |  | 24900 | 24900 |  |  | 0.095 | 2.3655
101 | RC2 | 0 | 63.5 | Pure concrete waste from a building | 8.15 |  | 42.5R | superplasticizer | 1 | n/a | n/a | 0.48 | 45.6 | cylinder Ø120/240 mm | 44.46 | 400 | 28 | 60 | 60 | 0.3 |  | 24900 | 24900 |  |  | 0.103 | 2.5647
102 | RC3 | 0 | 36.5 | Pure concrete waste from a building | 9 |  | 42.5R | superplasticizer | 1.2 | n/a | n/a | 0.48 | 44.7 | cylinder Ø120/240 mm | 43.5825 | 7 | 28 | 60 | 60 | 0.3 |  | 26900 | 26900 |  |  | 0.034 | 0.9146
103 | RC3 | 0 | 36.5 | Pure concrete waste from a building | 9 |  | 42.5R | superplasticizer | 1.2 | n/a | n/a | 0.48 | 44.7 | cylinder Ø120/240 mm | 43.5825 | 28 | 28 | 60 | 60 | 0.3 |  | 26900 | 26900 |  |  | 0.057 | 1.5333
104 | RC3 | 0 | 36.5 | Pure concrete waste from a building | 9 |  | 42.5R | superplasticizer | 1.2 | n/a | n/a | 0.48 | 44.7 | cylinder Ø120/240 mm | 43.5825 | 56 | 28 | 60 | 60 | 0.3 |  | 26900 | 26900 |  |  | 0.072 | 1.9368
105 | RC3 | 0 | 36.5 | Pure concrete waste from a building | 9 |  | 42.5R | superplasticizer | 1.2 | n/a | n/a | 0.48 | 44.7 | cylinder Ø120/240 mm | 43.5825 | 90 | 28 | 60 | 60 | 0.3 |  | 26900 | 26900 |  |  | 0.084 | 2.2596
106 | RC3 | 0 | 36.5 | Pure concrete waste from a building | 9 |  | 42.5R | superplasticizer | 1.2 | n/a | n/a | 0.48 | 44.7 | cylinder Ø120/240 mm | 43.5825 | 180 | 28 | 60 | 60 | 0.3 |  | 26900 | 26900 |  |  | 0.099 | 2.6631
107 | RC3 | 0 | 36.5 | Pure concrete waste from a building | 9 |  | 42.5R | superplasticizer | 1.2 | n/a | n/a | 0.48 | 44.7 | cylinder Ø120/240 mm | 43.5825 | 250 | 28 | 60 | 60 | 0.3 |  | 26900 | 26900 |  |  | 0.103 | 2.7707
108 | RC3 | 0 | 36.5 | Pure concrete waste from a building | 9 |  | 42.5R | superplasticizer | 1.2 | n/a | n/a | 0.48 | 44.7 | cylinder Ø120/240 mm | 43.5825 | 400 | 28 | 60 | 60 | 0.3 |  | 26900 | 26900 |  |  | 0.111 | 2.9859
109 | RC4 | 0 | 36.5 | Pure concrete waste from a building | 9 |  | 42.5R | superplasticizer | 1.2 | n/a | n/a | 0.48 | 41.9 | cylinder Ø120/240 mm | 40.8525 | 7 | 28 | 60 | 60 | 0.3 |  | 30600 | 30600 |  |  | 0.032 | 0.9792
110 | RC4 | 0 | 36.5 | Pure concrete waste from a building | 9 |  | 42.5R | superplasticizer | 1.2 | n/a | n/a | 0.48 | 41.9 | cylinder Ø120/240 mm | 40.8525 | 28 | 28 | 60 | 60 | 0.3 |  | 30600 | 30600 |  |  | 0.055 | 1.683
111 | RC4 | 0 | 36.5 | Pure concrete waste from a building | 9 |  | 42.5R | superplasticizer | 1.2 | n/a | n/a | 0.48 | 41.9 | cylinder Ø120/240 mm | 40.8525 | 56 | 28 | 60 | 60 | 0.3 |  | 30600 | 30600 |  |  | 0.069 | 2.1114
112 | RC4 | 0 | 36.5 | Pure concrete waste from a building | 9 |  | 42.5R | superplasticizer | 1.2 | n/a | n/a | 0.48 | 41.9 | cylinder Ø120/240 mm | 40.8525 | 90 | 28 | 60 | 60 | 0.3 |  | 30600 | 30600 |  |  | 0.082 | 2.5092
113 | RC4 | 0 | 36.5 | Pure concrete waste from a building | 9 |  | 42.5R | superplasticizer | 1.2 | n/a | n/a | 0.48 | 41.9 | cylinder Ø120/240 mm | 40.8525 | 180 | 28 | 60 | 60 | 0.3 |  | 30600 | 30600 |  |  | 0.095 | 2.907
114 | RC4 | 0 | 36.5 | Pure concrete waste from a building | 9 |  | 42.5R | superplasticizer | 1.2 | n/a | n/a | 0.48 | 41.9 | cylinder Ø120/240 mm | 40.8525 | 250 | 28 | 60 | 60 | 0.3 |  | 30600 | 30600 |  |  | 0.1 | 3.06
115 | RC4 | 0 | 36.5 | Pure concrete waste from a building | 9 |  | 42.5R | superplasticizer | 1.2 | n/a | n/a | 0.48 | 41.9 | cylinder Ø120/240 mm | 40.8525 | 400 | 28 | 60 | 60 | 0.3 |  | 30600 | 30600 |  |  | 0.108 | 3.3048
116 | NAC100 | 0 | 0 | n/a | 0.65 |  | 42.5N | n/a | n/a | n/a | n/a | 0.5 | 32 | cylinder Ø150/300 mm | 32 | 1 | 28 | 50 | 65 | 0.4 |  | 36000 | 36000 |  |  | 0.014 | 0.504
117 | NAC100 | 0 | 0 | n/a | 0.65 |  | 42.5N | n/a | n/a | n/a | n/a | 0.5 | 32 | cylinder Ø150/300 mm | 32 | 7 | 28 | 50 | 65 | 0.4 |  | 36000 | 36000 |  |  | 0.024 | 0.864
118 | NAC100 | 0 | 0 | n/a | 0.65 |  | 42.5N | n/a | n/a | n/a | n/a | 0.5 | 32 | cylinder Ø150/300 mm | 32 | 28 | 28 | 50 | 65 | 0.4 |  | 36000 | 36000 |  |  | 0.036 | 1.296
119 | NAC100 | 0 | 0 | n/a | 0.65 |  | 42.5N | n/a | n/a | n/a | n/a | 0.5 | 32 | cylinder Ø150/300 mm | 32 | 56 | 28 | 50 | 65 | 0.4 |  | 36000 | 36000 |  |  | 0.044 | 1.584
120 | NAC100 | 0 | 0 | n/a | 0.65 |  | 42.5N | n/a | n/a | n/a | n/a | 0.5 | 32 | cylinder Ø150/300 mm | 32 | 90 | 28 | 50 | 65 | 0.4 |  | 36000 | 36000 |  |  | 0.047 | 1.692
121 | RAC30 | 0 | 30 | From landfill site and demolished cooling tower | 3.49 |  | 42.5N | n/a | n/a | n/a | n/a | 0.5 | 31 | cylinder Ø150/300 mm | 31 | 1 | 28 | 50 | 65 | 0.4 |  | 36000 | 36000 |  |  | 0.019 | 0.684
122 | RAC30 | 0 | 30 | From landfill site and demolished cooling tower | 3.49 |  | 42.5N | n/a | n/a | n/a | n/a | 0.5 | 31 | cylinder Ø150/300 mm | 31 | 7 | 28 | 50 | 65 | 0.4 |  | 36000 | 36000 |  |  | 0.043 | 1.548
123 | RAC30 | 0 | 30 | From landfill site and demolished cooling tower | 3.49 |  | 42.5N | n/a | n/a | n/a | n/a | 0.5 | 31 | cylinder Ø150/300 mm | 31 | 28 | 28 | 50 | 65 | 0.4 |  | 36000 | 36000 |  |  | 0.065 | 2.34
124 | RAC30 | 0 | 30 | From landfill site and demolished cooling tower | 3.49 |  | 42.5N | n/a | n/a | n/a | n/a | 0.5 | 31 | cylinder Ø150/300 mm | 31 | 56 | 28 | 50 | 65 | 0.4 |  | 36000 | 36000 |  |  | 0.074 | 2.664
125 | RAC30 | 0 | 30 | From landfill site and demolished cooling tower | 3.49 |  | 42.5N | n/a | n/a | n/a | n/a | 0.5 | 31 | cylinder Ø150/300 mm | 31 | 90 | 28 | 50 | 65 | 0.4 |  | 36000 | 36000 |  |  | 0.079 | 2.844
126 | H | 0 | 0 | n/a | 0.3 |  | 42.5N | n/a | n/a | n/a | n/a | 0.51 | 26.5 | cylinder Ø150/300 mm | 26.5 | 7 | 28 | 50 | 77 | 0.25 | 8.5 | 31500 | 31500 |  | 0.042 |  | 0.15565
127 | H | 0 | 0 | n/a | 0.3 |  | 42.5N | n/a | n/a | n/a | n/a | 0.51 | 26.5 | cylinder Ø150/300 mm | 26.5 | 28 | 28 | 50 | 77 | 0.25 | 8.5 | 31500 | 31500 |  | 0.08 |  | 0.29647
128 | H | 0 | 0 | n/a | 0.3 |  | 42.5N | n/a | n/a | n/a | n/a | 0.51 | 26.5 | cylinder Ø150/300 mm | 26.5 | 56 | 28 | 50 | 77 | 0.25 | 8.5 | 31500 | 31500 |  | 0.095 |  | 0.35206
129 | HrL | 0 | 100 | Laboratory recycling of cubes | 4.7 |  | 42.5N | n/a | n/a | n/a | n/a | 0.5 | 32 | cylinder Ø150/300 mm | 32 | 7 | 28 | 50 | 77 | 0.25 | 7.5 | 25000 | 25000 |  | 0.146 |  | 0.48667
130 | HrL | 0 | 100 | Laboratory recycling of cubes | 4.7 |  | 42.5N | n/a | n/a | n/a | n/a | 0.5 | 32 | cylinder Ø150/300 mm | 32 | 28 | 28 | 50 | 77 | 0.25 | 7.5 | 25000 | 25000 |  | 0.225 |  | 0.75
131 | HrL | 0 | 100 | Laboratory recycling of cubes | 4.7 |  | 42.5N | n/a | n/a | n/a | n/a | 0.5 | 32 | cylinder Ø150/300 mm | 32 | 56 | 28 | 50 | 77 | 0.25 | 7.5 | 25000 | 25000 |  | 0.25 |  | 0.83333
132 | M | 0 | 0 | n/a | 0.3 |  | 42.5N | n/a | n/a | n/a | n/a | 0.6 | 27.5 | cylinder Ø150/300 mm | 27.5 | 7 | 28 | 50 | 77 | 0.25 | 7.5 | 36500 | 36500 |  | 0.076 |  | 0.36987
133 | M | 0 | 0 | n/a | 0.3 |  | 42.5N | n/a | n/a | n/a | n/a | 0.6 | 27.5 | cylinder Ø150/300 mm | 27.5 | 28 | 28 | 50 | 77 | 0.25 | 7.5 | 36500 | 36500 |  | 0.116 |  | 0.56453
134 | M | 0 | 0 | n/a | 0.3 |  | 42.5N | n/a | n/a | n/a | n/a | 0.6 | 27.5 | cylinder Ø150/300 mm | 27.5 | 56 | 28 | 50 | 77 | 0.25 | 7.5 | 36500 | 36500 |  | 0.132 |  | 0.6424
135 | MrM | 0 | 100 | Laboratory recycling of cubes | 4.5 |  | 42.5N | n/a | n/a | n/a | n/a | 0.6 | 25.5 | cylinder Ø150/300 mm | 25.5 | 7 | 28 | 50 | 77 | 0.25 | 6 | 25000 | 25000 |  | 0.124 |  | 0.51667
136 | MrM | 0 | 100 | Laboratory recycling of cubes | 4.5 |  | 42.5N | n/a | n/a | n/a | n/a | 0.6 | 25.5 | cylinder Ø150/300 mm | 25.5 | 28 | 28 | 50 | 77 | 0.25 | 6 | 25000 | 25000 |  | 0.211 |  | 0.87917
137 | MrM | 0 | 100 | Laboratory recycling of cubes | 4.5 |  | 42.5N | n/a | n/a | n/a | n/a | 0.6 | 25.5 | cylinder Ø150/300 mm | 25.5 | 56 | 28 | 50 | 77 | 0.25 | 6 | 25000 | 25000 |  | 0.241 |  | 1.0042
138 | L | 0 | 0 | n/a | 0.3 |  | 42.5N | n/a | n/a | n/a | n/a | 0.73 | 20 | cylinder Ø150/300 mm | 20 | 7 | 28 | 50 | 77 | 0.25 | 5.7 | 28500 | 28500 |  | 0.059 |  | 0.295
139 | L | 0 | 0 | n/a | 0.3 |  | 42.5N | n/a | n/a | n/a | n/a | 0.73 | 20 | cylinder Ø150/300 mm | 20 | 28 | 28 | 50 | 77 | 0.25 | 5.7 | 28500 | 28500 |  | 0.15 |  | 0.75
140 | L | 0 | 0 | n/a | 0.3 |  | 42.5N | n/a | n/a | n/a | n/a | 0.73 | 20 | cylinder Ø150/300 mm | 20 | 56 | 28 | 50 | 77 | 0.25 | 5.7 | 28500 | 28500 |  | 0.196 |  | 0.98
141 | LrH | 0 | 100 | Laboratory recycling of cubes | 5.4 |  | 42.5N | n/a | n/a | n/a | n/a | 0.75 | 18.5 | cylinder Ø150/300 mm | 18.5 | 7 | 28 | 50 | 77 | 0.25 | 4.9 | 23000 | 23000 |  | 0.146 |  | 0.68531
142 | LrH | 0 | 100 | Laboratory recycling of cubes | 5.4 |  | 42.5N | n/a | n/a | n/a | n/a | 0.75 | 18.5 | cylinder Ø150/300 mm | 18.5 | 28 | 28 | 50 | 77 | 0.25 | 4.9 | 23000 | 23000 |  | 0.33 |  | 1.549
143 | LrH | 0 | 100 | Laboratory recycling of cubes | 5.4 |  | 42.5N | n/a | n/a | n/a | n/a | 0.75 | 18.5 | cylinder Ø150/300 mm | 18.5 | 56 | 28 | 50 | 77 | 0.25 | 4.9 | 23000 | 23000 |  | 0.358 |  | 1.6804
144 | H50-0 | 0 | 0 | n/a | 1.75 |  | 52.5N | n/a | n/a | n/a | n/a | 0.5 | 60.66 | cylinder Ø150/300 mm | 60.66 | 7 | 42 | 75 | 75 | 0.34 |  | 36300 | 38530 | 0.14 |  |  | 0.1319
145 | H50-0 | 0 | 0 | n/a | 1.75 |  | 52.5N | n/a | n/a | n/a | n/a | 0.5 | 60.66 | cylinder Ø150/300 mm | 60.66 | 14 | 42 | 75 | 75 | 0.34 |  | 36300 | 38530 | 0.27 |  |  | 0.25437
146 | H50-0 | 0 | 0 | n/a | 1.75 |  | 52.5N | n/a | n/a | n/a | n/a | 0.5 | 60.66 | cylinder Ø150/300 mm | 60.66 | 30 | 42 | 75 | 75 | 0.34 |  | 36300 | 38530 | 0.36 |  |  | 0.33916
147 | H50-0 | 0 | 0 | n/a | 1.75 |  | 52.5N | n/a | n/a | n/a | n/a | 0.5 | 60.66 | cylinder Ø150/300 mm | 60.66 | 55 | 42 | 75 | 75 | 0.34 |  | 36300 | 38530 | 0.54 |  |  | 0.50875
148 | H50-0 | 0 | 0 | n/a | 1.75 |  | 52.5N | n/a | n/a | n/a | n/a | 0.5 | 60.66 | cylinder Ø150/300 mm | 60.66 | 91 | 42 | 75 | 75 | 0.34 |  | 36300 | 38530 | 0.67 |  |  | 0.63122
149 | H50-0 | 0 | 0 | n/a | 1.75 |  | 52.5N | n/a | n/a | n/a | n/a | 0.5 | 60.66 | cylinder Ø150/300 mm | 60.66 | 153 | 42 | 75 | 75 | 0.34 |  | 36300 | 38530 | 0.89 |  |  | 0.83849
150 | H50-0 | 0 | 0 | n/a | 1.75 |  | 52.5N | n/a | n/a | n/a | n/a | 0.5 | 60.66 | cylinder Ø150/300 mm | 60.66 | 357 | 42 | 75 | 75 | 0.34 |  | 36300 | 38530 | 0.95 |  |  | 0.89502
151 | H50-0 | 0 | 0 | n/a | 1.75 |  | 52.5N | n/a | n/a | n/a | n/a | 0.5 | 60.66 | cylinder Ø150/300 mm | 60.66 | 602 | 42 | 75 | 75 | 0.34 |  | 36300 | 38530 | 1.06 |  |  | 0.99865
152 | H50-0 | 0 | 0 | n/a | 1.75 |  | 52.5N | n/a | n/a | n/a | n/a | 0.5 | 60.66 | cylinder Ø150/300 mm | 60.66 | 1000 | 42 | 75 | 75 | 0.34 |  | 36300 | 38530 | 1.14 |  |  | 1.074
153 | H50-20 | 0 | 20 | Demolition waste (62% concrete, 25% natural aggregate, 10% asphalt…) | 5.4 |  | 52.5N | n/a | n/a | n/a | n/a | 0.5 | 53.46 | cylinder Ø150/300 mm | 53.46 | 7 | 42 | 75 | 75 | 0.26 |  | 32870 | 35300 | 0.47336 |  |  | 0.44077
154 | H50-20 | 0 | 20 | Demolition waste (62% concrete, 25% natural aggregate, 10% asphalt…) | 5.4 |  | 52.5N | n/a | n/a | n/a | n/a | 0.5 | 53.46 | cylinder Ø150/300 mm | 53.46 | 14 | 42 | 75 | 75 | 0.26 |  | 32870 | 35300 | 0.56116 |  |  | 0.52253
155 | H50-20 | 0 | 20 | Demolition waste (62% concrete, 25% natural aggregate, 10% asphalt…) | 5.4 |  | 52.5N | n/a | n/a | n/a | n/a | 0.5 | 53.46 | cylinder Ø150/300 mm | 53.46 | 30 | 42 | 75 | 75 | 0.26 |  | 32870 | 35300 | 0.60311 |  |  | 0.56159
156 | H50-20 | 0 | 20 | Demolition waste (62% concrete, 25% natural aggregate, 10% asphalt…) | 5.4 |  | 52.5N | n/a | n/a | n/a | n/a | 0.5 | 53.46 | cylinder Ø150/300 mm | 53.46 | 55 | 42 | 75 | 75 | 0.26 |  | 32870 | 35300 | 0.63136 |  |  | 0.5879
157 | H50-20 | 0 | 20 | Demolition waste (62% concrete, 25% natural aggregate, 10% asphalt…) | 5.4 |  | 52.5N | n/a | n/a | n/a | n/a | 0.5 | 53.46 | cylinder Ø150/300 mm | 53.46 | 91 | 42 | 75 | 75 | 0.26 |  | 32870 | 35300 | 0.65416 |  |  | 0.60913
158 | H50-20 | 0 | 20 | Demolition waste (62% concrete, 25% natural aggregate, 10% asphalt…) | 5.4 |  | 52.5N | n/a | n/a | n/a | n/a | 0.5 | 53.46 | cylinder Ø150/300 mm | 53.46 | 153 | 42 | 75 | 75 | 0.26 |  | 32870 | 35300 | 0.92943 |  |  | 0.86545
159 | H50-20 | 0 | 20 | Demolition waste (62% concrete, 25% natural aggregate, 10% asphalt…) | 5.4 |  | 52.5N | n/a | n/a | n/a | n/a | 0.5 | 53.46 | cylinder Ø150/300 mm | 53.46 | 357 | 42 | 75 | 75 | 0.26 |  | 32870 | 35300 | 0.88637 |  |  | 0.82535
160 | H50-20 | 0 | 20 | Demolition waste (62% concrete, 25% natural aggregate, 10% asphalt…) | 5.4 |  | 52.5N | n/a | n/a | n/a | n/a | 0.5 | 53.46 | cylinder Ø150/300 mm | 53.46 | 602 | 42 | 75 | 75 | 0.26 |  | 32870 | 35300 | 1.0542 |  |  | 0.98159
161 | H50-20 | 0 | 20 | Demolition waste (62% concrete, 25% natural aggregate, 10% asphalt…) | 5.4 |  | 52.5N | n/a | n/a | n/a | n/a | 0.5 | 53.46 | cylinder Ø150/300 mm | 53.46 | 1000 | 42 | 75 | 75 | 0.26 |  | 32870 | 35300 | 1.1297 |  |  | 1.0519
162 | H50-50 | 0 | 50 | Demolition waste (62% concrete, 25% natural aggregate, 10% asphalt…) | 5.4 |  | 52.5N | n/a | n/a | n/a | n/a | 0.5 | 51.81 | cylinder Ø150/300 mm | 51.81 | 8 | 42 | 75 | 75 | 0.28 |  | 31550 | 31770 | 0.39 |  |  | 0.3873
163 | H50-50 | 0 | 50 | Demolition waste (62% concrete, 25% natural aggregate, 10% asphalt…) | 5.4 |  | 52.5N | n/a | n/a | n/a | n/a | 0.5 | 51.81 | cylinder Ø150/300 mm | 51.81 | 17 | 42 | 75 | 75 | 0.28 |  | 31550 | 31770 | 0.38493 |  |  | 0.38227
164 | H50-50 | 0 | 50 | Demolition waste (62% concrete, 25% natural aggregate, 10% asphalt…) | 5.4 |  | 52.5N | n/a | n/a | n/a | n/a | 0.5 | 51.81 | cylinder Ø150/300 mm | 51.81 | 28 | 42 | 75 | 75 | 0.28 |  | 31550 | 31770 | 0.40211 |  |  | 0.39932
165 | H50-50 | 0 | 50 | Demolition waste (62% concrete, 25% natural aggregate, 10% asphalt…) | 5.4 |  | 52.5N | n/a | n/a | n/a | n/a | 0.5 | 51.81 | cylinder Ø150/300 mm | 51.81 | 56 | 42 | 75 | 75 | 0.28 |  | 31550 | 31770 | 0.42459 |  |  | 0.42165
166 | H50-50 | 0 | 50 | Demolition waste (62% concrete, 25% natural aggregate, 10% asphalt…) | 5.4 |  | 52.5N | n/a | n/a | n/a | n/a | 0.5 | 51.81 | cylinder Ø150/300 mm | 51.81 | 93 | 42 | 75 | 75 | 0.28 |  | 31550 | 31770 | 0.5571 |  |  | 0.55325
167 | H50-50 | 0 | 50 | Demolition waste (62% concrete, 25% natural aggregate, 10% asphalt…) | 5.4 |  | 52.5N | n/a | n/a | n/a | n/a | 0.5 | 51.81 | cylinder Ø150/300 mm | 51.81 | 149 | 42 | 75 | 75 | 0.28 |  | 31550 | 31770 | 0.80649 |  |  | 0.80091
168 | H50-50 | 0 | 50 | Demolition waste (62% concrete, 25% natural aggregate, 10% asphalt…) | 5.4 |  | 52.5N | n/a | n/a | n/a | n/a | 0.5 | 51.81 | cylinder Ø150/300 mm | 51.81 | 351 | 42 | 75 | 75 | 0.28 |  | 31550 | 31770 | 1.0288 |  |  | 1.0217
169 | H50-50 | 0 | 50 | Demolition waste (62% concrete, 25% natural aggregate, 10% asphalt…) | 5.4 |  | 52.5N | n/a | n/a | n/a | n/a | 0.5 | 51.81 | cylinder Ø150/300 mm | 51.81 | 597 | 42 | 75 | 75 | 0.28 |  | 31550 | 31770 | 1.14 |  |  | 1.1321
170 | H50-50 | 0 | 50 | Demolition waste (62% concrete, 25% natural aggregate, 10% asphalt…) | 5.4 |  | 52.5N | n/a | n/a | n/a | n/a | 0.5 | 51.81 | cylinder Ø150/300 mm | 51.81 | 1000 | 42 | 75 | 75 | 0.28 |  | 31550 | 31770 | 1.17 |  |  | 1.1619
171 | H50-100 | 0 | 100 | Demolition waste (62% concrete, 25% natural aggregate, 10% asphalt…) | 5.4 |  | 52.5N | n/a | n/a | n/a | n/a | 0.5 | 42.85 | cylinder Ø150/300 mm | 42.85 | 6 | 42 | 75 | 75 | 0.34 |  | 25860 | 26850 | 0.7494 |  |  | 0.72177
172 | H50-100 | 0 | 100 | Demolition waste (62% concrete, 25% natural aggregate, 10% asphalt…) | 5.4 |  | 52.5N | n/a | n/a | n/a | n/a | 0.5 | 42.85 | cylinder Ø150/300 mm | 42.85 | 14 | 42 | 75 | 75 | 0.34 |  | 25860 | 26850 | 0.81677 |  |  | 0.78666
173 | H50-100 | 0 | 100 | Demolition waste (62% concrete, 25% natural aggregate, 10% asphalt…) | 5.4 |  | 52.5N | n/a | n/a | n/a | n/a | 0.5 | 42.85 | cylinder Ø150/300 mm | 42.85 | 32 | 42 | 75 | 75 | 0.34 |  | 25860 | 26850 | 0.88991 |  |  | 0.8571
174 | H50-100 | 0 | 100 | Demolition waste (62% concrete, 25% natural aggregate, 10% asphalt…) | 5.4 |  | 52.5N | n/a | n/a | n/a | n/a | 0.5 | 42.85 | cylinder Ø150/300 mm | 42.85 | 53 | 42 | 75 | 75 | 0.34 |  | 25860 | 26850 | 0.99318 |  |  | 0.95656
175 | H50-100 | 0 | 100 | Demolition waste (62% concrete, 25% natural aggregate, 10% asphalt…) | 5.4 |  | 52.5N | n/a | n/a | n/a | n/a | 0.5 | 42.85 | cylinder Ø150/300 mm | 42.85 | 90 | 42 | 75 | 75 | 0.34 |  | 25860 | 26850 | 0.98978 |  |  | 0.95328
176 | H50-100 | 0 | 100 | Demolition waste (62% concrete, 25% natural aggregate, 10% asphalt…) | 5.4 |  | 52.5N | n/a | n/a | n/a | n/a | 0.5 | 42.85 | cylinder Ø150/300 mm | 42.85 | 146 | 42 | 75 | 75 | 0.34 |  | 25860 | 26850 | 1.2412 |  |  | 1.1955
177 | H50-100 | 0 | 100 | Demolition waste (62% concrete, 25% natural aggregate, 10% asphalt…) | 5.4 |  | 52.5N | n/a | n/a | n/a | n/a | 0.5 | 42.85 | cylinder Ø150/300 mm | 42.85 | 348 | 42 | 75 | 75 | 0.34 |  | 25860 | 26850 | 1.2561 |  |  | 1.2098
178 | H50-100 | 0 | 100 | Demolition waste (62% concrete, 25% natural aggregate, 10% asphalt…) | 5.4 |  | 52.5N | n/a | n/a | n/a | n/a | 0.5 | 42.85 | cylinder Ø150/300 mm | 42.85 | 594 | 42 | 75 | 75 | 0.34 |  | 25860 | 26850 | 1.3175 |  |  | 1.2689
179 | H50-100 | 0 | 100 | Demolition waste (62% concrete, 25% natural aggregate, 10% asphalt…) | 5.4 |  | 52.5N | n/a | n/a | n/a | n/a | 0.5 | 42.85 | cylinder Ø150/300 mm | 42.85 | 1000 | 42 | 75 | 75 | 0.34 |  | 25860 | 26850 | 1.3897 |  |  | 1.3384
180 | H65-0 | 0 | 0 | n/a | 1.75 |  | 52.5N | n/a | n/a | n/a | n/a | 0.65 | 46.87 | cylinder Ø150/300 mm | 46.87 | 10 | 42 | 75 | 75 | 0.29 |  | 35150 | 36550 | 0.45232 |  |  | 0.43499
181 | H65-0 | 0 | 0 | n/a | 1.75 |  | 52.5N | n/a | n/a | n/a | n/a | 0.65 | 46.87 | cylinder Ø150/300 mm | 46.87 | 15 | 42 | 75 | 75 | 0.29 |  | 35150 | 36550 | 0.5179 |  |  | 0.49806
182 | H65-0 | 0 | 0 | n/a | 1.75 |  | 52.5N | n/a | n/a | n/a | n/a | 0.65 | 46.87 | cylinder Ø150/300 mm | 46.87 | 28 | 42 | 75 | 75 | 0.29 |  | 35150 | 36550 | 0.36498 |  |  | 0.351
183 | H65-0 | 0 | 0 | n/a | 1.75 |  | 52.5N | n/a | n/a | n/a | n/a | 0.65 | 46.87 | cylinder Ø150/300 mm | 46.87 | 57 | 42 | 75 | 75 | 0.29 |  | 35150 | 36550 | 0.63315 |  |  | 0.6089
184 | H65-0 | 0 | 0 | n/a | 1.75 |  | 52.5N | n/a | n/a | n/a | n/a | 0.65 | 46.87 | cylinder Ø150/300 mm | 46.87 | 92 | 42 | 75 | 75 | 0.29 |  | 35150 | 36550 | 0.82059 |  |  | 0.78916
185 | H65-0 | 0 | 0 | n/a | 1.75 |  | 52.5N | n/a | n/a | n/a | n/a | 0.65 | 46.87 | cylinder Ø150/300 mm | 46.87 | 141 | 42 | 75 | 75 | 0.29 |  | 35150 | 36550 | 0.78055 |  |  | 0.75065
186 | H65-0 | 0 | 0 | n/a | 1.75 |  | 52.5N | n/a | n/a | n/a | n/a | 0.65 | 46.87 | cylinder Ø150/300 mm | 46.87 | 377 | 42 | 75 | 75 | 0.29 |  | 35150 | 36550 | 1.0098 |  |  | 0.97116
187 | H65-0 | 0 | 0 | n/a | 1.75 |  | 52.5N | n/a | n/a | n/a | n/a | 0.65 | 46.87 | cylinder Ø150/300 mm | 46.87 | 589 | 42 | 75 | 75 | 0.29 |  | 35150 | 36550 | 1.1578 |  |  | 1.1134
188 | H65-0 | 0 | 0 | n/a | 1.75 |  | 52.5N | n/a | n/a | n/a | n/a | 0.65 | 46.87 | cylinder Ø150/300 mm | 46.87 | 1000 | 42 | 75 | 75 | 0.29 |  | 35150 | 36550 | 1.1934 |  |  | 1.1477
189 | H65-20 | 0 | 20 | Demolition waste (62% concrete, 25% natural aggregate, 10% asphalt…) | 5.4 |  | 52.5N | n/a | n/a | n/a | n/a | 0.65 | 46.66 | cylinder Ø150/300 mm | 46.66 | 9 | 42 | 75 | 75 | 0.33 |  | 32530 | 34310 | 0.62539 |  |  | 0.59294
190 | H65-20 | 0 | 20 | Demolition waste (62% concrete, 25% natural aggregate, 10% asphalt…) | 5.4 |  | 52.5N | n/a | n/a | n/a | n/a | 0.65 | 46.66 | cylinder Ø150/300 mm | 46.66 | 14 | 42 | 75 | 75 | 0.33 |  | 32530 | 34310 | 0.69784 |  |  | 0.66164
191 | H65-20 | 0 | 20 | Demolition waste (62% concrete, 25% natural aggregate, 10% asphalt…) | 5.4 |  | 52.5N | n/a | n/a | n/a | n/a | 0.65 | 46.66 | cylinder Ø150/300 mm | 46.66 | 27 | 42 | 75 | 75 | 0.33 |  | 32530 | 34310 | 0.56781 |  |  | 0.53836
192 | H65-20 | 0 | 20 | Demolition waste (62% concrete, 25% natural aggregate, 10% asphalt…) | 5.4 |  | 52.5N | n/a | n/a | n/a | n/a | 0.65 | 46.66 | cylinder Ø150/300 mm | 46.66 | 56 | 42 | 75 | 75 | 0.33 |  | 32530 | 34310 | 0.75144 |  |  | 0.71245
193 | H65-20 | 0 | 20 | Demolition waste (62% concrete, 25% natural aggregate, 10% asphalt…) | 5.4 |  | 52.5N | n/a | n/a | n/a | n/a | 0.65 | 46.66 | cylinder Ø150/300 mm | 46.66 | 92 | 42 | 75 | 75 | 0.33 |  | 32530 | 34310 | 0.82649 |  |  | 0.78361
194 | H65-20 | 0 | 20 | Demolition waste (62% concrete, 25% natural aggregate, 10% asphalt…) | 5.4 |  | 52.5N | n/a | n/a | n/a | n/a | 0.65 | 46.66 | cylinder Ø150/300 mm | 46.66 | 140 | 42 | 75 | 75 | 0.33 |  | 32530 | 34310 | 1.0667 |  |  | 1.0114
195 | H65-20 | 0 | 20 | Demolition waste (62% concrete, 25% natural aggregate, 10% asphalt…) | 5.4 |  | 52.5N | n/a | n/a | n/a | n/a | 0.65 | 46.66 | cylinder Ø150/300 mm | 46.66 | 376 | 42 | 75 | 75 | 0.33 |  | 32530 | 34310 | 1.1144 |  |  | 1.0565
196 | H65-20 | 0 | 20 | Demolition waste (62% concrete, 25% natural aggregate, 10% asphalt…) | 5.4 |  | 52.5N | n/a | n/a | n/a | n/a | 0.65 | 46.66 | cylinder Ø150/300 mm | 46.66 | 588 | 42 | 75 | 75 | 0.33 |  | 32530 | 34310 | 1.1412 |  |  | 1.082
197 | H65-20 | 0 | 20 | Demolition waste (62% concrete, 25% natural aggregate, 10% asphalt…) | 5.4 |  | 52.5N | n/a | n/a | n/a | n/a | 0.65 | 46.66 | cylinder Ø150/300 mm | 46.66 | 1000 | 42 | 75 | 75 | 0.33 |  | 32530 | 34310 | 1.3589 |  |  | 1.2884
198 | H65-50 | 0 | 50 | Demolition waste (62% concrete, 25% natural aggregate, 10% asphalt…) | 5.4 |  | 52.5N | n/a | n/a | n/a | n/a | 0.65 | 42.23 | cylinder Ø150/300 mm | 42.23 | 9 | 42 | 75 | 75 | 0.26 |  | 27410 | 29300 | 0.6392 |  |  | 0.59797
199 | H65-50 | 0 | 50 | Demolition waste (62% concrete, 25% natural aggregate, 10% asphalt…) | 5.4 |  | 52.5N | n/a | n/a | n/a | n/a | 0.65 | 42.23 | cylinder Ø150/300 mm | 42.23 | 15 | 42 | 75 | 75 | 0.26 |  | 27410 | 29300 | 0.71325 |  |  | 0.66725
200 | H65-50 | 0 | 50 | Demolition waste (62% concrete, 25% natural aggregate, 10% asphalt…) | 5.4 |  | 52.5N | n/a | n/a | n/a | n/a | 0.65 | 42.23 | cylinder Ø150/300 mm | 42.23 | 28 | 42 | 75 | 75 | 0.26 |  | 27410 | 29300 | 0.64779 |  |  | 0.606
201 | H65-50 | 0 | 50 | Demolition waste (62% concrete, 25% natural aggregate, 10% asphalt…) | 5.4 |  | 52.5N | n/a | n/a | n/a | n/a | 0.65 | 42.23 | cylinder Ø150/300 mm | 42.23 | 57 | 42 | 75 | 75 | 0.26 |  | 27410 | 29300 | 0.54637 |  |  | 0.51112
202 | H65-50 | 0 | 50 | Demolition waste (62% concrete, 25% natural aggregate, 10% asphalt…) | 5.4 |  | 52.5N | n/a | n/a | n/a | n/a | 0.65 | 42.23 | cylinder Ø150/300 mm | 42.23 | 92 | 42 | 75 | 75 | 0.26 |  | 27410 | 29300 | 0.89547 |  |  | 0.8377
203 | H65-50 | 0 | 50 | Demolition waste (62% concrete, 25% natural aggregate, 10% asphalt…) | 5.4 |  | 52.5N | n/a | n/a | n/a | n/a | 0.65 | 42.23 | cylinder Ø150/300 mm | 42.23 | 142 | 42 | 75 | 75 | 0.26 |  | 27410 | 29300 | 0.9989 |  |  | 0.93446
204 | H65-50 | 0 | 50 | Demolition waste (62% concrete, 25% natural aggregate, 10% asphalt…) | 5.4 |  | 52.5N | n/a | n/a | n/a | n/a | 0.65 | 42.23 | cylinder Ø150/300 mm | 42.23 | 376 | 42 | 75 | 75 | 0.26 |  | 27410 | 29300 | 1.1093 |  |  | 1.0377
205 | H65-50 | 0 | 50 | Demolition waste (62% concrete, 25% natural aggregate, 10% asphalt…) | 5.4 |  | 52.5N | n/a | n/a | n/a | n/a | 0.65 | 42.23 | cylinder Ø150/300 mm | 42.23 | 588 | 42 | 75 | 75 | 0.26 |  | 27410 | 29300 | 1.3432 |  |  | 1.2565
206 | H65-50 | 0 | 50 | Demolition waste (62% concrete, 25% natural aggregate, 10% asphalt…) | 5.4 |  | 52.5N | n/a | n/a | n/a | n/a | 0.65 | 42.23 | cylinder Ø150/300 mm | 42.23 | 1000 | 42 | 75 | 75 | 0.26 |  | 27410 | 29300 | 1.5157 |  |  | 1.4179
207 | H65-100 | 0 | 100 | Demolition waste (62% concrete, 25% natural aggregate, 10% asphalt…) | 5.4 |  | 52.5N | n/a | n/a | n/a | n/a | 0.65 | 32.36 | cylinder Ø150/300 mm | 32.36 | 8 | 42 | 75 | 75 | 0.39 |  | 24050 | 23980 | 0.64471 |  |  | 0.64659
208 | H65-100 | 0 | 100 | Demolition waste (62% concrete, 25% natural aggregate, 10% asphalt…) | 5.4 |  | 52.5N | n/a | n/a | n/a | n/a | 0.65 | 32.36 | cylinder Ø150/300 mm | 32.36 | 14 | 42 | 75 | 75 | 0.39 |  | 24050 | 23980 | 0.68664 |  |  | 0.68865
209 | H65-100 | 0 | 100 | Demolition waste (62% concrete, 25% natural aggregate, 10% asphalt…) | 5.4 |  | 52.5N | n/a | n/a | n/a | n/a | 0.65 | 32.36 | cylinder Ø150/300 mm | 32.36 | 33 | 42 | 75 | 75 | 0.39 |  | 24050 | 23980 | 0.69014 |  |  | 0.69216
210 | H65-100 | 0 | 100 | Demolition waste (62% concrete, 25% natural aggregate, 10% asphalt…) | 5.4 |  | 52.5N | n/a | n/a | n/a | n/a | 0.65 | 32.36 | cylinder Ø150/300 mm | 32.36 | 56 | 42 | 75 | 75 | 0.39 |  | 24050 | 23980 | 0.67845 |  |  | 0.68043
211 | H65-100 | 0 | 100 | Demolition waste (62% concrete, 25% natural aggregate, 10% asphalt…) | 5.4 |  | 52.5N | n/a | n/a | n/a | n/a | 0.65 | 32.36 | cylinder Ø150/300 mm | 32.36 | 90 | 42 | 75 | 75 | 0.39 |  | 24050 | 23980 | 1.1277 |  |  | 1.131
212 | H65-100 | 0 | 100 | Demolition waste (62% concrete, 25% natural aggregate, 10% asphalt…) | 5.4 |  | 52.5N | n/a | n/a | n/a | n/a | 0.65 | 32.36 | cylinder Ø150/300 mm | 32.36 | 133 | 42 | 75 | 75 | 0.39 |  | 24050 | 23980 | 1.383 |  |  | 1.387
213 | H65-100 | 0 | 100 | Demolition waste (62% concrete, 25% natural aggregate, 10% asphalt…) | 5.4 |  | 52.5N | n/a | n/a | n/a | n/a | 0.65 | 32.36 | cylinder Ø150/300 mm | 32.36 | 369 | 42 | 75 | 75 | 0.39 |  | 24050 | 23980 | 1.4453 |  |  | 1.4495
214 | H65-100 | 0 | 100 | Demolition waste (62% concrete, 25% natural aggregate, 10% asphalt…) | 5.4 |  | 52.5N | n/a | n/a | n/a | n/a | 0.65 | 32.36 | cylinder Ø150/300 mm | 32.36 | 581 | 42 | 75 | 75 | 0.39 |  | 24050 | 23980 | 1.6725 |  |  | 1.6774
215 | H65-100 | 0 | 100 | Demolition waste (62% concrete, 25% natural aggregate, 10% asphalt…) | 5.4 |  | 52.5N | n/a | n/a | n/a | n/a | 0.65 | 32.36 | cylinder Ø150/300 mm | 32.36 | 1000 | 42 | 75 | 75 | 0.39 |  | 24050 | 23980 | 1.7538 |  |  | 1.759
216 | NC-REF | 0 | 0 | n/a | 2 |  | 42.5N | n/a | n/a | n/a | n/a | 0.5 | 38.8 | cylinder Ø100/200 mm | 37.83 | 28 | 28 | 50 | 50 | 0.2 |  | 30000 | 30000 |  |  | 0.014 | 0.42
217 | NC-REF | 0 | 0 | n/a | 2 |  | 42.5N | n/a | n/a | n/a | n/a | 0.5 | 38.8 | cylinder Ø100/200 mm | 37.83 | 56 | 28 | 50 | 50 | 0.2 |  | 30000 | 30000 |  |  | 0.023 | 0.69
218 | NC-REF | 0 | 0 | n/a | 2 |  | 42.5N | n/a | n/a | n/a | n/a | 0.5 | 38.8 | cylinder Ø100/200 mm | 37.83 | 90 | 28 | 50 | 50 | 0.2 |  | 30000 | 30000 |  |  | 0.03 | 0.9
219 | NC-REF | 0 | 0 | n/a | 2 |  | 42.5N | n/a | n/a | n/a | n/a | 0.5 | 38.8 | cylinder Ø100/200 mm | 37.83 | 180 | 28 | 50 | 50 | 0.2 |  | 30000 | 30000 |  |  | 0.038 | 1.14
220 | NC-REF | 0 | 0 | n/a | 2 |  | 42.5N | n/a | n/a | n/a | n/a | 0.5 | 38.8 | cylinder Ø100/200 mm | 37.83 | 270 | 28 | 50 | 50 | 0.2 |  | 30000 | 30000 |  |  | 0.041 | 1.23
221 | NC-REF | 0 | 0 | n/a | 2 |  | 42.5N | n/a | n/a | n/a | n/a | 0.5 | 38.8 | cylinder Ø100/200 mm | 37.83 | 450 | 28 | 50 | 50 | 0.2 |  | 30000 | 30000 |  |  | 0.044 | 1.32
222 | NC-40 | 0 | 50 | Laboratory recycling of specimens | 5.9 |  | 42.5N | n/a | n/a | n/a | n/a | 0.5 | 32 | cylinder Ø100/200 mm | 31.2 | 28 | 28 | 50 | 50 | 0.2 |  | 26700 | 26700 |  |  | 0.034 | 0.9078
223 | NC-40 | 0 | 50 | Laboratory recycling of specimens | 5.9 |  | 42.5N | n/a | n/a | n/a | n/a | 0.5 | 32 | cylinder Ø100/200 mm | 31.2 | 56 | 28 | 50 | 50 | 0.2 |  | 26700 | 26700 |  |  | 0.044 | 1.1748
224 | NC-40 | 0 | 50 | Laboratory recycling of specimens | 5.9 |  | 42.5N | n/a | n/a | n/a | n/a | 0.5 | 32 | cylinder Ø100/200 mm | 31.2 | 90 | 28 | 50 | 50 | 0.2 |  | 26700 | 26700 |  |  | 0.055 | 1.4685
225 | NC-40 | 0 | 50 | Laboratory recycling of specimens | 5.9 |  | 42.5N | n/a | n/a | n/a | n/a | 0.5 | 32 | cylinder Ø100/200 mm | 31.2 | 180 | 28 | 50 | 50 | 0.2 |  | 26700 | 26700 |  |  | 0.069 | 1.8423
226 | NC-40 | 0 | 50 | Laboratory recycling of specimens | 5.9 |  | 42.5N | n/a | n/a | n/a | n/a | 0.5 | 32 | cylinder Ø100/200 mm | 31.2 | 270 | 28 | 50 | 50 | 0.2 |  | 26700 | 26700 |  |  | 0.074 | 1.9758
227 | NC-40 | 0 | 50 | Laboratory recycling of specimens | 5.9 |  | 42.5N | n/a | n/a | n/a | n/a | 0.5 | 32 | cylinder Ø100/200 mm | 31.2 | 450 | 28 | 50 | 50 | 0.2 |  | 26700 | 26700 |  |  | 0.08 | 2.136
228 | NC-110 | 0 | 50 | Laboratory recycling of specimens | 5 |  | 42.5N | n/a | n/a | n/a | n/a | 0.5 | 36.8 | cylinder Ø100/200 mm | 35.88 | 28 | 28 | 50 | 50 | 0.2 |  | 29100 | 29100 |  |  | 0.017 | 0.4947
229 | NC-110 | 0 | 50 | Laboratory recycling of specimens | 5 |  | 42.5N | n/a | n/a | n/a | n/a | 0.5 | 36.8 | cylinder Ø100/200 mm | 35.88 | 56 | 28 | 50 | 50 | 0.2 |  | 29100 | 29100 |  |  | 0.026 | 0.7566
230 | NC-110 | 0 | 50 | Laboratory recycling of specimens | 5 |  | 42.5N | n/a | n/a | n/a | n/a | 0.5 | 36.8 | cylinder Ø100/200 mm | 35.88 | 90 | 28 | 50 | 50 | 0.2 |  | 29100 | 29100 |  |  | 0.034 | 0.9894
231 | NC-110 | 0 | 50 | Laboratory recycling of specimens | 5 |  | 42.5N | n/a | n/a | n/a | n/a | 0.5 | 36.8 | cylinder Ø100/200 mm | 35.88 | 180 | 28 | 50 | 50 | 0.2 |  | 29100 | 29100 |  |  | 0.046 | 1.3386
232 | NC-110 | 0 | 50 | Laboratory recycling of specimens | 5 |  | 42.5N | n/a | n/a | n/a | n/a | 0.5 | 36.8 | cylinder Ø100/200 mm | 35.88 | 270 | 28 | 50 | 50 | 0.2 |  | 29100 | 29100 |  |  | 0.051 | 1.4841
233 | NC-110 | 0 | 50 | Laboratory recycling of specimens | 5 |  | 42.5N | n/a | n/a | n/a | n/a | 0.5 | 36.8 | cylinder Ø100/200 mm | 35.88 | 450 | 28 | 50 | 50 | 0.2 |  | 29100 | 29100 |  |  | 0.056 | 1.6296
234 | R0 | 0 | 0 | n/a |  |  | type1 | n/a | n/a | n/a | n/a | 0.55 | 48.6 | cylinder Ø150/300 mm | 48.6 | 120 | 28 | 75 |  | 0.35 | 17.01 | 32765.4391 | 32765.4391 |  | 0.049 | 0.0028807 | 0.094386
235 | R20 | 0 | 20 | Recycled concrte aggregates |  |  | type1 | n/a | n/a | n/a | n/a | 0.55 | 45.3 | cylinder Ø150/300 mm | 45.3 | 120 | 28 | 75 |  | 0.35 | 15.855 | 31633.4791 | 31633.4791 |  | 0.051744 | 0.0032636 | 0.10324
236 | R50 | 0 | 50 | Recycled concrte aggregates |  |  | type1 | n/a | n/a | n/a | n/a | 0.55 | 42.5 | cylinder Ø150/300 mm | 42.5 | 120 | 28 | 75 |  | 0.35 | 14.875 | 30640.2513 | 30640.2513 |  | 0.054635 | 0.0036729 | 0.11254
236 | R100 | 0 | 100 | Recycled concrte aggregates |  |  | type1 | n/a | n/a | n/a | n/a | 0.55 | 38.1 | cylinder Ø150/300 mm | 38.1 | 120 | 28 | 75 |  | 0.35 | 13.335 | 29010.8428 | 29010.8428 |  | 0.061054 | 0.0045785 | 0.13283
237 | R0F25 | 0 | 0 | n/a |  |  | type1 | Fly ash | 25 | n/a | n/a | 0.55 | 43.6 | cylinder Ø150/300 mm | 43.6 | 120 | 28 | 75 |  | 0.35 | 15.26 | 31034.2392 | 31034.2392 |  | 0.042973 | 0.0028161 | 0.087394
238 | R20F25 | 0 | 20 | Recycled concrte aggregates |  |  | type1 | Fly ash | 25 | n/a | n/a | 0.55 | 42.8 | cylinder Ø150/300 mm | 42.8 | 120 | 28 | 75 |  | 0.35 | 14.98 | 30748.2032 | 30748.2032 |  | 0.047553 | 0.0031744 | 0.097608
239 | R50F25 | 0 | 50 | Recycled concrte aggregates |  |  | type1 | Fly ash | 25 | n/a | n/a | 0.55 | 41.7 | cylinder Ø150/300 mm | 41.7 | 120 | 28 | 75 |  | 0.35 | 14.595 | 30350.5025 | 30350.5025 |  | 0.053433 | 0.0036611 | 0.11111
240 | R100F25 | 0 | 100 | Recycled concrte aggregates |  |  | type1 | Fly ash | 25 | n/a | n/a | 0.55 | 36.8 | cylinder Ø150/300 mm | 36.8 | 120 | 28 | 75 |  | 0.35 | 12.88 | 28511.6117 | 28511.6117 |  | 0.063985 | 0.0049677 | 0.14164
241 | R0F35 | 0 | 0 | n/a |  |  | type1 | Fly ash | 35 | n/a | n/a | 0.55 | 40.7 | cylinder Ø150/300 mm | 40.7 | 120 | 28 | 75 |  | 0.35 | 14.245 | 29984.3793 | 29984.3793 |  | 0.034808 | 0.0024435 | 0.073268
242 | R20F35 | 0 | 20 | Recycled concrte aggregates |  |  | type1 | Fly ash | 35 | n/a | n/a | 0.55 | 41 | cylinder Ø150/300 mm | 41 | 120 | 28 | 75 |  | 0.35 | 14.35 | 30094.6839 | 30094.6839 |  | 0.040467 | 0.00282 | 0.084868
243 | R50F35 | 0 | 50 | Recycled concrte aggregates |  |  | type1 | Fly ash | 35 | n/a | n/a | 0.55 | 37.1 | cylinder Ø150/300 mm | 37.1 | 120 | 28 | 75 |  | 0.35 | 12.985 | 28627.5916 | 28627.5916 |  | 0.047929 | 0.0036911 | 0.10567
244 | R100F35 | 0 | 100 | Recycled concrte aggregates |  |  | type1 | Fly ash | 35 | n/a | n/a | 0.55 | 25.2 | cylinder Ø150/300 mm | 25.2 | 120 | 28 | 75 |  | 0.35 | 8.82 | 23593.8127 | 23593.8127 |  | 0.049 | 0.0055556 | 0.13108
245 | C-N | 0 | 0 | n/a | 1.06 |  | 42.5N | superplasticizer | 3.25 | n/a | n/a | 0.4 | 46.3 | cubic100x100x300 | 39.5987 | 83 | 7 | 50 | 60 | 0.25 |  | 29450 | 27270 | 1.8 | 0.055 |  | 1.8
246 | C-N | 0 | 0 | n/a | 1.06 |  | 42.5N | superplasticizer | 3.25 | n/a | n/a | 0.4 | 46.3 | cubic100x100x300 | 39.5987 | 173 | 7 | 50 | 60 | 0.25 |  | 29450 | 27270 | 1.83 | 0.059 |  | 1.83
247 | C-RCA30 | 0 | 100 | Recycled concrte aggregates with 30 Mpa compressive strength Parent concrete | 6.43 |  | 42.5N | superplasticizer | 4.78 | n/a | n/a | 0.4 | 28.08 | cubic100x100x300 | 24.0158 | 83 | 7 | 50 | 60 | 0.25 |  | 18106 | 15858 | 2.91 | 0.085 |  | 2.91
248 | C-RCA30 | 0 | 100 | Recycled concrte aggregates with 30 Mpa compressive strength Parent concrete | 6.43 |  | 42.5N | superplasticizer | 4.78 | n/a | n/a | 0.4 | 28.08 | cubic100x100x300 | 24.0158 | 173 | 7 | 50 | 60 | 0.25 |  | 18106 | 15858 | 3.01 | 0.089 |  | 3.01
249 | C-RCA30-SRA | 0 | 100 | Recycled concrte aggregates with 30 Mpa compressive strength Parent concrete | 6.43 |  | 42.5N | superplasticizer | 4.11 | Glycol | 8 | 0.4 | 35 | cubic100x100x300 | 29.9342 | 83 | 7 | 50 | 60 | 0.25 |  | 20331 | 12773 | 2.36 | 0.071 |  | 2.36
250 | C-RCA30-SRA | 0 | 100 | Recycled concrte aggregates with 30 Mpa compressive strength Parent concrete | 6.43 |  | 42.5N | superplasticizer | 4.11 | Glycol | 8 | 0.4 | 35 | cubic100x100x300 | 29.9342 | 173 | 7 | 50 | 60 | 0.25 |  | 20331 | 12773 | 2.52 | 0.073 |  | 2.52
251 | C-RCA80 | 0 | 100 | Recycled concrte aggregates with 30 Mpa compressive strength Parent concrete | 4.75 |  | 42.5N | superplasticizer | 4.55 | n/a | n/a | 0.4 | 38.27 | cubic100x100x300 | 32.7309 | 83 | 7 | 50 | 60 | 0.25 |  | 22993 | 22993 | 2.17 | 0.066 |  | 2.17
252 | C-RCA80 | 0 | 100 | Recycled concrte aggregates with 30 Mpa compressive strength Parent concrete | 4.75 |  | 42.5N | superplasticizer | 4.55 | n/a | n/a | 0.4 | 38.27 | cubic100x100x300 | 32.7309 | 173 | 7 | 50 | 60 | 0.25 |  | 25775 | 25775 | 2.24 | 0.069 |  | 2.24
253 | N | 0 | 0 | n/a |  |  | 42.5N | n/a | n/a | n/a | n/a | 0.45 |  | cylinder Ø150/300 mm |  | 14 | 14 | 75 | [5 empty] | 2.19 | 0.021 |  | 2.19
254 | N | 0 | 0 | n/a |  |  | 42.5N | n/a | n/a | n/a | n/a | 0.45 |  | cylinder Ø150/300 mm |  | 68 | 14 | 75 | [5 empty] | 3.9 | 0.039 |  | 3.9
255 | N | 0 | 0 | n/a |  |  | 42.5N | n/a | n/a | n/a | n/a | 0.45 |  | cylinder Ø150/300 mm |  | 168 | 14 | 75 | [5 empty] | 5.63 | 0.056 |  | 5.63
256 | RA 20 | 0 | 20 | Recycled concrte aggregates |  |  | 42.5N | n/a | n/a | n/a | n/a | 0.45 |  | cylinder Ø150/300 mm |  | 14 | 14 | 75 | [5 empty] | 3.2 | 0.032 |  | 3.2
257 | RA 20 | 0 | 20 | Recycled concrte aggregates |  |  | 42.5N | n/a | n/a | n/a | n/a | 0.45 |  | cylinder Ø150/300 mm |  | 68 | 14 | 75 | [5 empty] | 5.57 | 0.055 |  | 5.57
258 | RA 20 | 0 | 20 | Recycled concrte aggregates |  |  | 42.5N | n/a | n/a | n/a | n/a | 0.45 |  | cylinder Ø150/300 mm |  | 168 | 14 | 75 | [5 empty] | 7.54 | 0.075 |  | 7.54
259 | RA 100 | 0 | 100 | Recycled concrte aggregates |  |  | 42.5N | n/a | n/a | n/a | n/a | 0.45 |  | cylinder Ø150/300 mm |  | 14 | 14 | 75 | [5 empty] | 6.69 | 0.066 |  | 6.69
260 | RA 100 | 0 | 100 | Recycled concrte aggregates |  |  | 42.5N | n/a | n/a | n/a | n/a | 0.45 |  | cylinder Ø150/300 mm |  | 68 | 14 | 75 | [5 empty] | 11.7 | 0.111 |  | 11.7
261 | RA 100 | 0 | 100 | Recycled concrte aggregates |  |  | 42.5N | n/a | n/a | n/a | n/a | 0.45 |  | cylinder Ø150/300 mm |  | 168 | 14 | 75 | [5 empty] | 15.17 | 0.151 |  | 15.17
262 | NAC-I | 0 | 0 | n/a | 0.69 |  | 32.5 | n/a | n/a | n/a | n/a | 0.53 | 33.3 | cubic100x100x400 | 27.75 | 30 | 28 | 50 |  | 0.6 |  |  |  | 0.67 |  |  | 0.67
263 | NAC-I | 0 | 0 | n/a | 0.69 |  | 32.5 | n/a | n/a | n/a | n/a | 0.53 | 33.3 | cubic100x100x400 | 27.75 | 90 | 28 | 50 |  | 0.6 |  |  |  | 1.54 |  |  | 1.54
264 | NAC-I | 0 | 0 | n/a | 0.69 |  | 32.5 | n/a | n/a | n/a | n/a | 0.53 | 33.3 | cubic100x100x400 | 27.75 | 180 | 28 | 50 |  | 0.6 |  |  |  | 1.84 |  |  | 1.84
265 | RAC-50-I | 0 | 50 | Recycled concrte aggregates | 3.83 |  | 32.5 | n/a | n/a | n/a | n/a | 0.53 | 31.6 | cubic100x100x400 | 26.3333 | 30 | 28 | 50 |  | 0.6 |  |  |  | 1.04 |  |  | 1.04
266 | RAC-50-I | 0 | 50 | Recycled concrte aggregates | 3.83 |  | 32.5 | n/a | n/a | n/a | n/a | 0.53 | 31.6 | cubic100x100x400 | 26.3333 | 90 | 28 | 50 |  | 0.6 |  |  |  | 1.56 |  |  | 1.56
267 | RAC-50-I | 0 | 50 | Recycled concrte aggregates | 3.83 |  | 32.5 | n/a | n/a | n/a | n/a | 0.53 | 31.6 | cubic100x100x400 | 26.3333 | 180 | 28 | 50 |  | 0.6 |  |  |  | 1.82 |  |  | 1.82
268 | RAC-100-I | 0 | 100 | Recycled concrte aggregates | 3.83 |  | 32.5 | n/a | n/a | n/a | n/a | 0.53 | 32.4 | cubic100x100x400 | 27 | 30 | 28 | 50 |  | 0.6 |  |  |  | 1.27 |  |  | 1.27
269 | RAC-100-I | 0 | 100 | Recycled concrte aggregates | 3.83 |  | 32.5 | n/a | n/a | n/a | n/a | 0.53 | 32.4 | cubic100x100x400 | 27 | 90 | 28 | 50 |  | 0.6 |  |  |  | 2.4 |  |  | 2.4
270 | RAC-100-I | 0 | 100 | Recycled concrte aggregates | 3.83 |  | 32.5 | n/a | n/a | n/a | n/a | 0.53 | 32.4 | cubic100x100x400 | 27 | 180 | 28 | 50 |  | 0.6 |  |  |  | 2.58 |  |  | 2.58
262 | NAC-II | 0 | 0 | n/a | 0.69 |  | 32.5 | n/a | n/a | n/a | n/a | 0.4 | 35.1 | cubic100x100x400 | 29.25 | 30 | 28 | 50 |  | 0.6 |  |  |  | 0.65 |  |  | 0.65
263 | NAC-II | 0 | 0 | n/a | 0.69 |  | 32.5 | n/a | n/a | n/a | n/a | 0.4 | 35.1 | cubic100x100x400 | 29.25 | 90 | 28 | 50 |  | 0.6 |  |  |  | 1.13 |  |  | 1.13
264 | NAC-II | 0 | 0 | n/a | 0.69 |  | 32.5 | n/a | n/a | n/a | n/a | 0.4 | 35.1 | cubic100x100x400 | 29.25 | 180 | 28 | 50 |  | 0.6 |  |  |  | 1.3 |  |  | 1.3
265 | RAC-50-II | 0 | 50 | Recycled concrte aggregates | 3.83 |  | 32.5 | n/a | n/a | n/a | n/a | 0.4 | 32.3 | cubic100x100x400 | 26.9167 | 30 | 28 | 50 |  | 0.6 |  |  |  | 0.95 |  |  | 0.95
266 | RAC-50-II | 0 | 50 | Recycled concrte aggregates | 3.83 |  | 32.5 | n/a | n/a | n/a | n/a | 0.4 | 32.3 | cubic100x100x400 | 26.9167 | 90 | 28 | 50 |  | 0.6 |  |  |  | 1.39 |  |  | 1.39
267 | RAC-50-II | 0 | 50 | Recycled concrte aggregates | 3.83 |  | 32.5 | n/a | n/a | n/a | n/a | 0.4 | 32.3 | cubic100x100x400 | 26.9167 | 180 | 28 | 50 |  | 0.6 |  |  |  | 1.6 |  |  | 1.6
268 | RAC-100-II | 0 | 100 | Recycled concrte aggregates | 3.83 |  | 32.5 | n/a | n/a | n/a | n/a | 0.4 | 30.9 | cubic100x100x400 | 25.75 | 30 | 28 | 50 |  | 0.6 |  |  |  | 1.05 |  |  | 1.05
269 | RAC-100-II | 0 | 100 | Recycled concrte aggregates | 3.83 |  | 32.5 | n/a | n/a | n/a | n/a | 0.4 | 30.9 | cubic100x100x400 | 25.75 | 90 | 28 | 50 |  | 0.6 |  |  |  | 1.65 |  |  | 1.65
270 | RAC-100-II | 0 | 100 | Recycled concrte aggregates | 3.83 |  | 32.5 | n/a | n/a | n/a | n/a | 0.4 | 30.9 | cubic100x100x400 | 25.75 | 180 | 28 | 50 |  | 0.6 |  |  |  | 1.87 |  |  | 1.87
271 | NAC-0 Fly ash | 0 | 0 | n/a | No Data |  | 42.5 | n/a | n/a | n/a | n/a | 0.55 | 38 | cylinder Ø150/300 mm | 38 | 120 | 28 | 75 |  | 0.35 | 13.3 | 28972.7458 |  |  | 0.049 | 0.0036842 | 0.10674
272 | NAC-25 Fly ash | 0 | 0 | n/a | No Data |  | 42.5 | n/a | n/a | n/a | n/a | 0.55 | 38 | cylinder Ø150/300 mm | 38 | 120 | 28 | 75 |  | 0.35 | 13.3 | 28972.7458 |  |  | 0.043 | 0.0032331 | 0.093671
273 | NAC-35 Fly ash | 0 | 0 | n/a | No Data |  | 42.5 | n/a | n/a | n/a | n/a | 0.55 | 38 | cylinder Ø150/300 mm | 38 | 120 | 28 | 75 |  | 0.35 | 13.3 | 28972.7458 |  |  | 0.04 | 0.0030075 | 0.087136
274 | NAC-25 Fly ash | 0 | 0 | n/a | No Data |  | 42.5 | n/a | n/a | n/a | n/a | 0.44 | 38 | cylinder Ø150/300 mm | 38 | 120 | 28 | 75 |  | 0.35 | 13.3 | 28972.7458 |  |  | 0.04 | 0.0030075 | 0.087136
275 | NAC-35 Fly ash | 0 | 0 | n/a | No Data |  | 42.5 | n/a | n/a | n/a | n/a | 0.41 | 38 | cylinder Ø150/300 mm | 38 | 120 | 28 | 75 |  | 0.35 | 13.3 | 28972.7458 |  |  | 0.037 | 0.002782 | 0.080601
276 | RAC-0 Fly ash | 0 | 20 | Recycled concrte aggregates | No Data |  | 42.5 | n/a | n/a | n/a | n/a | 0.55 | 38 | cylinder Ø150/300 mm | 38 | 120 | 28 | 75 |  | 0.35 | 13.3 | 28972.7458 |  |  | 0.052 | 0.0039098 | 0.11328
277 | RAC-25Fly ash | 0 | 20 | Recycled concrte aggregates | No Data |  | 42.5 | n/a | n/a | n/a | n/a | 0.55 | 38 | cylinder Ø150/300 mm | 38 | 120 | 28 | 75 |  | 0.35 | 13.3 | 28972.7458 |  |  | 0.045 | 0.0033835 | 0.098028
278 | RAC-35 Fly ash | 0 | 20 | Recycled concrte aggregates | No Data |  | 42.5 | n/a | n/a | n/a | n/a | 0.55 | 38 | cylinder Ø150/300 mm | 38 | 120 | 28 | 75 |  | 0.35 | 13.3 | 28972.7458 |  |  | 0.042 | 0.0031579 | 0.091493
279 | RAC-25 Fly ash | 0 | 20 | Recycled concrte aggregates | No Data |  | 42.5 | n/a | n/a | n/a | n/a | 0.44 | 38 | cylinder Ø150/300 mm | 38 | 120 | 28 | 75 |  | 0.35 | 13.3 | 28972.7458 |  |  | 0.042 | 0.0031579 | 0.091493
280 | RAC-35 Fly ash | 0 | 20 | Recycled concrte aggregates | No Data |  | 42.5 | n/a | n/a | n/a | n/a | 0.41 | 38 | cylinder Ø150/300 mm | 38 | 120 | 28 | 75 |  | 0.35 | 13.3 | 28972.7458 |  |  | 0.04 | 0.0030075 | 0.087136
281 | RAC-0 Fly ash | 0 | 50 | Recycled concrte aggregates | No Data |  | 42.5 | n/a | n/a | n/a | n/a | 0.55 | 38 | cylinder Ø150/300 mm | 38 | 120 | 28 | 75 |  | 0.35 | 13.3 | 28972.7458 |  |  | 0.055 | 0.0041353 | 0.11981
282 | RAC-25Fly ash | 0 | 50 | Recycled concrte aggregates | No Data |  | 42.5 | n/a | n/a | n/a | n/a | 0.55 | 38 | cylinder Ø150/300 mm | 38 | 120 | 28 | 75 |  | 0.35 | 13.3 | 28972.7458 |  |  | 0.048 | 0.003609 | 0.10456
283 | RAC-35 Fly ash | 0 | 50 | Recycled concrte aggregates | No Data |  | 42.5 | n/a | n/a | n/a | n/a | 0.55 | 38 | cylinder Ø150/300 mm | 38 | 120 | 28 | 75 |  | 0.35 | 13.3 | 28972.7458 |  |  | 0.045 | 0.0033835 | 0.098028
284 | RAC-25 Fly ash | 0 | 50 | Recycled concrte aggregates | No Data |  | 42.5 | n/a | n/a | n/a | n/a | 0.44 | 38 | cylinder Ø150/300 mm | 38 | 120 | 28 | 75 |  | 0.35 | 13.3 | 28972.7458 |  |  | 0.044 | 0.0033083 | 0.09585
285 | RAC-35 Fly ash | 0 | 50 | Recycled concrte aggregates | No Data |  | 42.5 | n/a | n/a | n/a | n/a | 0.41 | 38 | cylinder Ø150/300 mm | 38 | 120 | 28 | 75 |  | 0.35 | 13.3 | 28972.7458 |  |  | 0.042 | 0.0031579 | 0.091493
286 | RAC-0 Fly ash | 0 | 100 | Recycled concrte aggregates | No Data |  | 42.5 | n/a | n/a | n/a | n/a | 0.55 | 38 | cylinder Ø150/300 mm | 38 | 120 | 28 | 75 |  | 0.35 | 13.3 | 28972.7458 |  |  | 0.062 | 0.0046617 | 0.13506
287 | RAC-25Fly ash | 0 | 100 | Recycled concrte aggregates | No Data |  | 42.5 | n/a | n/a | n/a | n/a | 0.55 | 38 | cylinder Ø150/300 mm | 38 | 120 | 28 | 75 |  | 0.35 | 13.3 | 28972.7458 |  |  | 0.052 | 0.0039098 | 0.11328
288 | RAC-35 Fly ash | 0 | 100 | Recycled concrte aggregates | No Data |  | 42.5 | n/a | n/a | n/a | n/a | 0.55 | 38 | cylinder Ø150/300 mm | 38 | 120 | 28 | 75 |  | 0.35 | 13.3 | 28972.7458 |  |  | 0.05 | 0.0037594 | 0.10892
289 | RAC-25 Fly ash | 0 | 100 | Recycled concrte aggregates | No Data |  | 42.5 | n/a | n/a | n/a | n/a | 0.44 | 38 | cylinder Ø150/300 mm | 38 | 120 | 28 | 75 |  | 0.35 | 13.3 | 28972.7458 |  |  | 0.048 | 0.003609 | 0.10456
290 | RAC-35 Fly ash | 0 | 100 | Recycled concrte aggregates | No Data |  | 42.5 | n/a | n/a | n/a | n/a | 0.41 | 38 | cylinder Ø150/300 mm | 38 | 120 | 28 | 75 |  | 0.35 | 13.3 | 28972.7458 |  |  | 0.047 | 0.0035338 | 0.10238
291 | NAC | 0 | 0 | n/a | 0.7 | 1.11 | type1 | superplasticizer | 0.5 | n/a | n/a | 0.45 | 41.1 | 100x100x400 | 35.1513 | 72 | 28 | 50 | 65 | 0.25 | 10 | 33800 | 33800 |  |  | 0.005 | 0.169
292 | NAC | 0 | 0 | n/a | 0.7 | 1.11 | type1 | superplasticizer | 0.5 | n/a | n/a | 0.45 | 41.1 | 100x100x400 | 35.1513 | 172 | 28 | 50 | 65 | 0.25 | 10 | 33800 | 33800 |  |  | 0.005 | 0.169
293 | NAC | 0 | 0 | n/a | 0.7 | 1.11 | type1 | superplasticizer | 0.5 | n/a | n/a | 0.45 | 41.1 | 100x100x400 | 35.1513 | 372 | 28 | 50 | 65 | 0.25 | 10 | 33800 | 33800 |  |  | 0.007 | 0.2366
294 | RAC-rC0-rF50 | 50 | 0 | Recycled concrte aggregates | 0.7 | 11.23 | type1 | superplasticizer | 0.5 | n/a | n/a | 0.45 | 41.8 | 100x100x400 | 35.75 | 72 | 28 | 50 | 65 | 0.25 | 10.4 | 33100 | 33100 |  |  | 0.006 | 0.1986
295 | RAC-rC0-rF50 | 50 | 0 | Recycled concrte aggregates | 0.7 | 11.23 | type1 | superplasticizer | 0.5 | n/a | n/a | 0.45 | 41.8 | 100x100x400 | 35.75 | 172 | 28 | 50 | 65 | 0.25 | 10.4 | 33100 | 33100 |  |  | 0.007 | 0.2317
296 | RAC-rC0-rF50 | 50 | 0 | Recycled concrte aggregates | 0.7 | 11.23 | type1 | superplasticizer | 0.5 | n/a | n/a | 0.45 | 41.8 | 100x100x400 | 35.75 | 372 | 28 | 50 | 65 | 0.25 | 10.4 | 33100 | 33100 |  |  | 0.009 | 0.2979
297 | RAC-rC0-rF100 | 100 | 0 | Recycled concrte aggregates | 0.7 | 11.23 | type1 | superplasticizer | 0.5 | n/a | n/a | 0.45 | 42.2 | 100x100x400 | 36.0921 | 72 | 28 | 50 | 65 | 0.25 | 10.2 | 29200 | 29200 |  |  | 0.005 | 0.146
298 | RAC-rC0-rF100 | 100 | 0 | Recycled concrte aggregates | 0.7 | 11.23 | type1 | superplasticizer | 0.5 | n/a | n/a | 0.45 | 42.2 | 100x100x400 | 36.0921 | 172 | 28 | 50 | 65 | 0.25 | 10.2 | 29200 | 29200 |  |  | 0.006 | 0.1752
299 | RAC-rC0-rF100 | 100 | 0 | Recycled concrte aggregates | 0.7 | 11.23 | type1 | superplasticizer | 0.5 | n/a | n/a | 0.45 | 42.2 | 100x100x400 | 36.0921 | 372 | 28 | 50 | 65 | 0.25 | 10.2 | 29200 | 29200 |  |  | 0.008 | 0.2336
300 | RAC-rC50-rF0 | 0 | 50 | Recycled concrte aggregates | 5.07 | 1.11 | type1 | superplasticizer | 0.5 | n/a | n/a | 0.45 | 38.9 | 100x100x400 | 33.2697 | 72 | 28 | 50 | 65 | 0.25 | 9.3 | 30500 | 30500 |  |  | 0.006 | 0.183
301 | RAC-rC50-rF0 | 0 | 50 | Recycled concrte aggregates | 5.07 | 1.11 | type1 | superplasticizer | 0.5 | n/a | n/a | 0.45 | 38.9 | 100x100x400 | 33.2697 | 172 | 28 | 50 | 65 | 0.25 | 9.3 | 30500 | 30500 |  |  | 0.008 | 0.244
302 | RAC-rC50-rF0 | 0 | 50 | Recycled concrte aggregates | 5.07 | 1.11 | type1 | superplasticizer | 0.5 | n/a | n/a | 0.45 | 38.9 | 100x100x400 | 33.2697 | 372 | 28 | 50 | 65 | 0.25 | 9.3 | 30500 | 30500 |  |  | 0.01 | 0.305
303 | RAC-rC50-rF50 | 50 | 50 | Recycled concrte aggregates | 5.07 | 11.23 | type1 | superplasticizer | 0.5 | n/a | n/a | 0.45 | 40.3 | 100x100x400 | 34.4671 | 72 | 28 | 50 | 65 | 0.25 | 10 | 29600 | 29600 |  |  | 0.005 | 0.148
304 | RAC-rC50-rF50 | 50 | 50 | Recycled concrte aggregates | 5.07 | 11.23 | type1 | superplasticizer | 0.5 | n/a | n/a | 0.45 | 40.3 | 100x100x400 | 34.4671 | 172 | 28 | 50 | 65 | 0.25 | 10 | 29600 | 29600 |  |  | 0.007 | 0.2072
305 | RAC-rC50-rF50 | 50 | 50 | Recycled concrte aggregates | 5.07 | 11.23 | type1 | superplasticizer | 0.5 | n/a | n/a | 0.45 | 40.3 | 100x100x400 | 34.4671 | 372 | 28 | 50 | 65 | 0.25 | 10 | 29600 | 29600 |  |  | 0.009 | 0.2664
306 | RAC-rC100-rF0 | 0 | 100 | Recycled concrte aggregates | 5.07 | 1.11 | type1 | superplasticizer | 0.5 | n/a | n/a | 0.45 | 35.9 | 100x100x400 | 30.7039 | 72 | 28 | 50 | 65 | 0.25 | 8.9 | 26300 | 26300 |  |  | 0.006 | 0.1578
307 | RAC-rC100-rF0 | 0 | 100 | Recycled concrte aggregates | 5.07 | 1.11 | type1 | superplasticizer | 0.5 | n/a | n/a | 0.45 | 35.9 | 100x100x400 | 30.7039 | 172 | 28 | 50 | 65 | 0.25 | 8.9 | 26300 | 26300 |  |  | 0.008 | 0.2104
308 | RAC-rC100-rF0 | 0 | 100 | Recycled concrte aggregates | 5.07 | 1.11 | type1 | superplasticizer | 0.5 | n/a | n/a | 0.45 | 35.9 | 100x100x400 | 30.7039 | 372 | 28 | 50 | 65 | 0.25 | 8.9 | 26300 | 26300 |  |  | 0.01 | 0.263
309 | RAC-rC100-rF50 | 50 | 100 | Recycled concrte aggregates | 5.07 | 11.23 | type1 | superplasticizer | 0.5 | n/a | n/a | 0.45 | 37.5 | 100x100x400 | 32.0724 | 72 | 28 | 50 | 65 | 0.25 | 10.1 | 25300 | 25300 |  |  | 0.005 | 0.1265
310 | RAC-rC100-rF50 | 50 | 100 | Recycled concrte aggregates | 5.07 | 11.23 | type1 | superplasticizer | 0.5 | n/a | n/a | 0.45 | 37.5 | 100x100x400 | 32.0724 | 172 | 28 | 50 | 65 | 0.25 | 10.1 | 25300 | 25300 |  |  | 0.007 | 0.1771
311 | RAC-rC100-rF50 | 50 | 100 | Recycled concrte aggregates | 5.07 | 11.23 | type1 | superplasticizer | 0.5 | n/a | n/a | 0.45 | 37.5 | 100x100x400 | 32.0724 | 372 | 28 | 50 | 65 | 0.25 | 10.1 | 25300 | 25300 |  |  | 0.009 | 0.2277
312 | RAC-rC100-rF100 | 100 | 100 | Recycled concrte aggregates | 5.07 | 11.23 | type1 | superplasticizer | 0.5 | n/a | n/a | 0.45 | 38.8 | 100x100x400 | 33.1842 | 72 | 28 | 50 | 65 | 0.25 | 10.3 | 23700 | 23700 |  |  | 0.005 | 0.1185
313 | RAC-rC100-rF100 | 100 | 100 | Recycled concrte aggregates | 5.07 | 11.23 | type1 | superplasticizer | 0.5 | n/a | n/a | 0.45 | 38.8 | 100x100x400 | 33.1842 | 172 | 28 | 50 | 65 | 0.25 | 10.3 | 23700 | 23700 |  |  | 0.006 | 0.1422
314 | RAC-rC100-rF100 | 100 | 100 | Recycled concrte aggregates | 5.07 | 11.23 | type1 | superplasticizer | 0.5 | n/a | n/a | 0.45 | 38.8 | 100x100x400 | 33.1842 | 372 | 28 | 50 | 65 | 0.25 | 10.3 | 23700 | 23700 |  |  | 0.008 | 0.1896
315 | CL | 0 | 0 | n/a | 0.34 | 0.54 | type1 | n/a | n/a | n/a | n/a | 0.45 | 35.2 | cylinder Ø150/300 mm | 35.2 | 100 | 28 | 75 | 50 | 0.4 |  |  |  | 2.37 |  | 0.01 | 2.37
316 | CL | 0 | 0 | n/a | 0.34 | 0.54 | type1 | n/a | n/a | n/a | n/a | 0.45 | 35.2 | cylinder Ø150/300 mm | 35.2 | 200 | 28 | 75 | 50 | 0.4 |  |  |  | 2.83 |  | 0.012 | 2.83
317 | CL | 0 | 0 | n/a | 0.34 | 0.54 | type1 | n/a | n/a | n/a | n/a | 0.45 | 35.2 | cylinder Ø150/300 mm | 35.2 | 300 | 28 | 75 | 50 | 0.4 |  |  |  | 3.05 |  | 0.013 | 3.05
318 | CG | 0 | 0 | n/a | 0.89 | 0.54 | type1 | n/a | n/a | n/a | n/a | 0.45 | 34.1 | cylinder Ø150/300 mm | 34.1 | 100 | 28 | 75 | 50 | 0.4 |  |  |  | 2.33 |  | 0.01 | 2.33
319 | CG | 0 | 0 | n/a | 0.89 | 0.54 | type1 | n/a | n/a | n/a | n/a | 0.45 | 34.1 | cylinder Ø150/300 mm | 34.1 | 200 | 28 | 75 | 50 | 0.4 |  |  |  | 2.75 |  | 0.012 | 2.75
320 | CG | 0 | 0 | n/a | 0.89 | 0.54 | type1 | n/a | n/a | n/a | n/a | 0.45 | 34.1 | cylinder Ø150/300 mm | 34.1 | 300 | 28 | 75 | 50 | 0.4 |  |  |  | 3.01 |  | 0.013 | 3.01
321 | CM | 0 | 100 | Recycled concrte aggregates | 5.4 | 0.54 | type1 | Water reducing agent |  | n/a | n/a | 0.45 | 43.9 | cylinder Ø150/300 mm | 43.9 | 100 | 28 | 75 | 50 | 0.4 |  |  |  | 3.3 |  | 0.013 | 3.3
322 | CM | 0 | 100 | Recycled concrte aggregates | 5.4 | 0.54 | type1 | Water reducing agent |  | n/a | n/a | 0.45 | 43.9 | cylinder Ø150/300 mm | 43.9 | 200 | 28 | 75 | 50 | 0.4 |  |  |  | 3.65 |  | 0.014 | 3.65
323 | CM | 0 | 100 | Recycled concrte aggregates | 5.4 | 0.54 | type1 | Water reducing agent |  | n/a | n/a | 0.45 | 43.9 | cylinder Ø150/300 mm | 43.9 | 300 | 28 | 75 | 50 | 0.4 |  |  |  | 3.9 |  | 0.015 | 3.9
324 | CV | 0 | 100 | Recycled concrte aggregates | 3.3 | 0.54 | type1 | Water reducing agent |  | n/a | n/a | 0.45 | 45.9 | cylinder Ø150/300 mm | 45.9 | 100 | 28 | 75 | 50 | 0.4 |  |  |  | 2.75 |  | 0.01 | 2.75
325 | CV | 0 | 100 | Recycled concrte aggregates | 3.3 | 0.54 | type1 | Water reducing agent |  | n/a | n/a | 0.45 | 45.9 | cylinder Ø150/300 mm | 45.9 | 200 | 28 | 75 | 50 | 0.4 |  |  |  | 3.05 |  | 0.01 | 3.05
326 | CV | 0 | 100 | Recycled concrte aggregates | 3.3 | 0.54 | type1 | Water reducing agent |  | n/a | n/a | 0.45 | 45.9 | cylinder Ø150/300 mm | 45.9 | 300 | 28 | 75 | 50 | 0.4 |  |  |  | 3.4 |  | 0.012 | 3.4
0
327 | RCA | 0 | 60 | No data | No Data |  | 42.5 | n/a | n/a | n/a | n/a | 0.52 |  | cylinder Ø150/300 mm |  | 270 | 28 | 75 | 50 | 0.35 | [6 empty] | 0
328 | RCA | 0 | 100 | No data | No Data |  | 42.5 | n/a | n/a | n/a | n/a | 0.52 |  | cylinder Ø150/300 mm |  | 270 | 28 | 75 | 50 | 0.35 | [6 empty] | 0
329 | RCA | 0 | 50 | No data | No Data |  | 42.5 | n/a | n/a | n/a | n/a | 0.5 |  | cylinder Ø150/300 mm |  | 182 | 28 | 75 | 65 | 0.35 | [6 empty] | 0
330 | RCA | 0 | 100 | No data | No Data |  | 42.5 | n/a | n/a | n/a | n/a | 0.5 |  | cylinder Ø150/300 mm |  | 182 | 28 | 75 | 65 | 0.35 | [6 empty] | 0
331 | RCA | 0 | 50 | No data | No Data |  | type1 | n/a | n/a | n/a | n/a | 0.55 |  | cylinder Ø150/300 mm |  | 120 | 28 | 75 | 50 | 0.35 | [6 empty] | 0
332 | RCA | 0 | 100 | No data | No Data |  | type1 | n/a | n/a | n/a | n/a | 0.55 |  | cylinder Ø150/300 mm |  | 120 | 28 | 75 | 50 | 0.35 | [6 empty] | 0
333 | RCA | 0 | 50 | No data | No Data |  | 42.5 | n/a | n/a | n/a | n/a | 0.53 |  | cylinder Ø150/300 mm |  | 91 | 28 | 75 | 50 | 0.25 | [6 empty] | 0
334 | RCA | 0 | 100 | No data | No Data |  | 42.5 | n/a | n/a | n/a | n/a | 0.53 |  | cylinder Ø150/300 mm |  | 91 | 28 | 75 | 50 | 0.25 | [6 empty] | 0
335 | RCA | 0 | 50 | No data | No Data |  | 42.5 | n/a | n/a | n/a | n/a | 0.45 |  | cylinder Ø150/300 mm |  | 90 | 28 | 75 | 50 | 0.4 | [6 empty] | 0
336 | RCA | 0 | 100 | No data | No Data |  | 42.5 | n/a | n/a | n/a | n/a | 0.45 |  | cylinder Ø150/300 mm |  | 90 | 28 | 75 | 50 | 0.4 | [6 empty] | 0
327 | NAC | 0 | 0 | n/a | 1 |  | CEM I(42.5) | n/a | n/a | n/a | n/a | 0.5 | 47 | cylinder Ø150/300 mm | 47 | 60 | 28 | 75 |  | 0.4 |  |  |  | 1.35 |  |  | 1.35
328 | NAC | 0 | 0 | n/a | 1 |  | CEM I(42.5) | n/a | n/a | n/a | n/a | 0.5 | 47 | cylinder Ø150/300 mm | 47 | 120 | 28 | 75 |  | 0.4 |  |  |  | 1.55 |  |  | 1.55
329 | RCA-25 | 0 | 25 | Recycled concrte aggregates | 3 |  | CEM I(42.5) | n/a | n/a | n/a | n/a | 0.5 | 47.5 | cylinder Ø150/300 mm | 47.5 | 60 | 28 | 75 |  | 0.4 |  |  |  | 1.27 |  |  | 1.27
330 | RCA-25 | 0 | 25 | Recycled concrte aggregates | 3 |  | CEM I(42.5) | n/a | n/a | n/a | n/a | 0.5 | 47.5 | cylinder Ø150/300 mm | 47.5 | 120 | 28 | 75 |  | 0.4 |  |  |  | 1.43 |  |  | 1.43
331 | RCA-50 | 0 | 50 | Recycled concrte aggregates | 3 |  | CEM I(42.5) | n/a | n/a | n/a | n/a | 0.5 | 46.5 | cylinder Ø150/300 mm | 46.5 | 60 | 28 | 75 |  | 0.4 |  |  |  | 1.36 |  |  | 1.36
332 | RCA-50 | 0 | 50 | Recycled concrte aggregates | 3 |  | CEM I(42.5) | n/a | n/a | n/a | n/a | 0.5 | 46.5 | cylinder Ø150/300 mm | 46.5 | 120 | 28 | 75 |  | 0.4 |  |  |  | 1.55 |  |  | 1.55
333 | RCA-100 | 0 | 100 | Recycled concrte aggregates | 3 |  | CEM I(42.5) | n/a | n/a | n/a | n/a | 0.5 | 43 | cylinder Ø150/300 mm | 43 | 60 | 28 | 75 |  | 0.4 |  |  |  | 1.54 |  |  | 1.54
334 | RCA-100 | 0 | 100 | Recycled concrte aggregates | 3 |  | CEM I(42.5) | n/a | n/a | n/a | n/a | 0.5 | 43 | cylinder Ø150/300 mm | 43 | 120 | 28 | 75 |  | 0.4 |  |  |  | 1.77 |  |  | 1.77
335 | NAC | 0 | 0 | n/a | 1.42 | 3.22 | CEM I 42.5 N/S | superplastifying Sikament 500. | 0.7 | n/a | n/a | 0.5 | 45.25 | cylinder Ø150/300 mm | 45.25 | 70 | 28 | 75 | 65 | 0.35 |  | 33308 | 33308 |  | 0.036 | 0.002 | 0.066616
336 | NAC | 0 | 0 | n/a | 1.42 | 3.22 | CEM I 42.5 N/S | superplastifying Sikament 500. | 0.7 | n/a | n/a | 0.5 | 45.25 | cylinder Ø150/300 mm | 45.25 | 180 | 28 | 75 | 65 | 0.35 |  | 33308 | 33308 |  | 0.048 | 0.003 | 0.099924
337 | RCA-20 | 0 | 20 | Recycled concrte aggregates | 5.19 | 3.22 | CEM I 42.5 N/S | superplastifying Sikament 500. | 0.7 | n/a | n/a | 0.5 | 47.4 | cylinder Ø150/300 mm | 47.4 | 70 | 28 | 75 | 65 | 0.35 |  | 32360 | 32360 |  | 0.49 | 0.003 | 0.09708
338 | RCA-20 | 0 | 20 | Recycled concrte aggregates | 5.19 | 3.22 | CEM I 42.5 N/S | superplastifying Sikament 500. | 0.7 | n/a | n/a | 0.5 | 47.4 | cylinder Ø150/300 mm | 47.4 | 180 | 28 | 75 | 65 | 0.35 |  | 32360 | 32360 |  | 0.065 | 0.004 | 0.12944
339 | RCA-50 | 0 | 50 | Recycled concrte aggregates | 5.19 | 3.22 | CEM I 42.5 N/S | superplastifying Sikament 500. | 0.7 | n/a | n/a | 0.5 | 47.3 | cylinder Ø150/300 mm | 47.3 | 70 | 28 | 75 | 65 | 0.35 |  | 33516 | 33516 |  | 0.052 | 0.003 | 0.10055
340 | RCA-50 | 0 | 50 | Recycled concrte aggregates | 5.19 | 3.22 | CEM I 42.5 N/S | superplastifying Sikament 500. | 0.7 | n/a | n/a | 0.5 | 47.3 | cylinder Ø150/300 mm | 47.3 | 180 | 28 | 75 | 65 | 0.35 |  | 33516 | 33516 |  | 0.068 | 0.004 | 0.13406
341 | RCA-100 | 0 | 100 | Recycled concrte aggregates | 5.19 | 3.22 | CEM I 42.5 N/S | superplastifying Sikament 500. | 1.4 | n/a | n/a | 0.5 | 54.8 | cylinder Ø150/300 mm | 54.8 | 70 | 28 | 75 | 65 | 0.35 |  | 30337 | 30337 |  | 0.057 | 0.003 | 0.091011
342 | RCA-100 | 0 | 100 | Recycled concrte aggregates | 5.19 | 3.22 | CEM I 42.5 N/S | superplastifying Sikament 500. | 1.4 | n/a | n/a | 0.5 | 54.8 | cylinder Ø150/300 mm | 54.8 | 180 | 28 | 75 | 65 | 0.35 |  | 30337 | 30337 |  | 0.072 | 0.004 | 0.12135
353 | RC-LC | 0 | 0 | n/a | 1.3 | 0.2 | CEM I 42.5 | superplasticizer | 1 | n/a | n/a | 0.43 | 72.6 | CUBIC | 60.5 | 42 | 28 | 50 |  |  | 10 | 44500 | 44500 |  | 0.034 | 0.34 | 15.13
343 | RC-LC | 0 | 0 | n/a | 1.3 | 0.2 | CEM I 42.5 | superplasticizer | 1 | n/a | n/a | 0.43 | 72.6 | CUBIC | 60.5 | 91 | 28 | 50 |  |  | 10 | 44500 | 44500 | 0.9 | 0.0042 | 0.042 | 1.869
355 | RC-RW | 0 | 0 | n/a | 1.3 | 0.2 | CEM I 42.6 | superplasticizer | 1 | n/a | n/a | 0.43 | 72.6 | CUBIC | 60.5 | 42 | 28 | 50 |  |  | 10 | 44500 | 44500 |  | 0.035 | 0.35 | 15.575
344 | RC-RW | 0 | 0 | n/a | 1.3 | 0.2 | CEM I 42.7 | superplasticizer | 1 | n/a | n/a | 0.43 | 72.6 | CUBIC | 60.5 | 91 | 28 | 50 |  |  | 10 | 44500 | 44500 | 0.9 | 0.0042 | 0.042 | 1.869
357 | C25F25C-LC | 25 | 25 | Recycled concrte aggregates | 3.6 | 6.1 | CEM I 42.5 | superplasticizer | 1 | n/a | n/a | 0.43 | 68.2 | CUBIC | 56.8333 | 42 | 28 | 50 |  |  | 10 | 42100 | 42100 |  | 0.051 | 0.51 | 21.471
345 | C25F25C-LC | 25 | 25 | Recycled concrte aggregates | 3.6 | 6.1 | CEM I 42.5 | superplasticizer | 1 | n/a | n/a | 0.43 | 68.2 | CUBIC | 56.8333 | 91 | 28 | 50 |  |  | 10 | 42100 | 42100 | 1.6 | 0.006 | 0.06 | 2.526
359 | C25F25C-RW | 25 | 25 | Recycled concrte aggregates | 3.9 | 6.1 | CEM I 42.5 | superplasticizer | 1 | n/a | n/a | 0.44 | 68.9 | CUBIC | 57.4167 | 42 | 28 | 50 |  |  | 10 | 37700 | 37700 |  | 0.053 | 0.53 | 19.981
346 | C25F25C-RW | 25 | 25 | Recycled concrte aggregates | 3.9 | 6.1 | CEM I 42.5 | superplasticizer | 1 | n/a | n/a | 0.44 | 68.9 | CUBIC | 57.4167 | 91 | 28 | 50 |  |  | 10 | 37700 | 37700 | 1.2 | 0.0059 | 0.059 | 2.2243
361 | C50F50C-LC | 50 | 50 | Recycled concrte aggregates | 3.6 | 6.1 | CEM I 42.5 | superplasticizer | 1 | n/a | n/a | 0.44 | 65.5 | CUBIC | 54.5833 | 42 | 28 | 50 |  |  | 10 | 38300 | 38300 |  | 0.058 | 0.58 | 22.214
347 | C50F50C-LC | 50 | 50 | Recycled concrte aggregates | 3.6 | 6.1 | CEM I 42.5 | superplasticizer | 1 | n/a | n/a | 0.44 | 65.5 | CUBIC | 54.5833 | 91 | 28 | 50 |  |  | 10 | 38300 | 38300 | 1.4 | 0.0061 | 0.061 | 2.3363
363 | C50F50C-RW | 50 | 50 | Recycled concrte aggregates | 3.9 | 6.1 | CEM I 42.5 | superplasticizer | 1 | n/a | n/a | 0.44 | 63.8 | CUBIC | 53.1667 | 42 | 28 | 50 |  |  | 10 | 35600 | 35600 |  | 0.06 | 0.6 | 21.36
348 | C50F50C-RW | 50 | 50 | Recycled concrte aggregates | 3.9 | 6.1 | CEM I 42.5 | superplasticizer | 1 | n/a | n/a | 0.44 | 63.8 | CUBIC | 53.1667 | 91 | 28 | 50 |  |  | 10 | 35600 | 35600 | 1.3 | 0.0065 | 0.065 | 2.314
365 | C100F100C-LC | 100 | 100 | Recycled concrte aggregates | 3.6 | 6.1 | CEM I 42.5 | superplasticizer | 1 | n/a | n/a | 0.45 | 61.8 | CUBIC | 51.5 | 42 | 28 | 50 |  |  | 10 | 35400 | 35400 |  | 0.068 | 0.68 | 24.072
349 | C100F100C-LC | 100 | 100 | Recycled concrte aggregates | 3.6 | 6.1 | CEM I 42.5 | superplasticizer | 1 | n/a | n/a | 0.45 | 61.8 | CUBIC | 51.5 | 91 | 28 | 50 |  |  | 10 | 35400 | 35400 | 1.7 | 0.0077 | 0.077 | 2.7258
367 | C100F100C-RW | 100 | 100 | Recycled concrte aggregates | 3.9 | 6.1 | CEM I 42.5 | superplasticizer | 1 | n/a | n/a | 0.45 | 61 | CUBIC | 50.8333 | 42 | 28 | 50 |  |  | 10 | 31900 | 31900 |  | 0.075 | 0.75 | 23.925
350 | C100F100C-RW | 100 | 100 | Recycled concrte aggregates | 3.9 | 6.1 | CEM I 42.5 | superplasticizer | 1 | n/a | n/a | 0.45 | 61 | CUBIC | 50.8333 | 91 | 28 | 50 |  |  | 10 | 31900 | 31900 | 1.8 | 0.0078 | 0.078 | 2.4882
369 | C100F-LC | 100 | 0 | Recycled concrte aggregates | No Data | 6.1 | CEM I 42.5 | superplasticizer | 1 | n/a | n/a | 0.45 | 65.4 | CUBIC | 54.5 | 42 | 28 | 50 |  |  | 10 | 38300 | 38300 |  | 0.058 | 0.58 | 22.214
351 | C100F-LC | 100 | 0 | Recycled concrte aggregates | No Data | 6.1 | CEM I 42.5 | superplasticizer | 1 | n/a | n/a | 0.45 | 65.4 | CUBIC | 54.5 | 91 | 28 | 50 |  |  | 10 | 38300 | 38300 | 1.5 | 0.0064 | 0.064 | 2.4512
371 | C100F-RW | 100 | 0 | Recycled concrte aggregates | No Data | 6.1 | CEM I 42.5 | superplasticizer | 1 | n/a | n/a | 0.45 | 61.5 | CUBIC | 51.25 | 42 | 28 | 50 |  |  | 10 | 33000 | 33000 |  | 0.065 | 0.65 | 21.45
352 | C100F-RW | 100 | 0 | Recycled concrte aggregates | No Data | 6.1 | CEM I 42.5 | superplasticizer | 1 | n/a | n/a | 0.45 | 61.5 | CUBIC | 51.25 | 91 | 28 | 50 |  |  | 10 | 33000 | 33000 | 1.4 | 0.0072 | 0.072 | 2.376
373 | C100C-LC | 0 | 100 | Recycled concrte aggregates | 3.6 |  | CEM I 42.5 | superplasticizer | 1 | n/a | n/a | 0.43 | 68.7 | CUBIC | 57.25 | 42 | 28 | 50 |  |  | 10 | 40400 | 40400 |  | 0.051 | 0.51 | 20.604
353 | C100C-LC | 0 | 100 | Recycled concrte aggregates | 3.6 |  | CEM I 42.5 | superplasticizer | 1 | n/a | n/a | 0.43 | 68.7 | CUBIC | 57.25 | 91 | 28 | 50 |  |  | 10 | 40400 | 40400 | 1.3 | 0.0056 | 0.056 | 2.2624
375 | C100C-RW | 0 | 100 | Recycled concrte aggregates | 3.9 |  | CEM I 42.5 | superplasticizer | 1 | n/a | n/a | 0.43 | 66.9 | CUBIC | 55.75 | 42 | 28 | 50 |  |  | 10 | 40700 | 40700 |  | 0.053 | 0.53 | 21.571
354 | C100C-RW | 0 | 100 | Recycled concrte aggregates | 3.9 |  | CEM I 42.5 | superplasticizer | 1 | n/a | n/a | 0.43 | 66.9 | CUBIC | 55.75 | 91 | 28 | 50 |  |  | 10 | 40700 | 40700 | 1.4 | 0.0062 | 0.062 | 2.5234
Note on T128: NT: atmosphere of 30°C!
Note on T129: NT: atmosphere of 30°C!
Note on T130: NT: atmosphere of 30°C!
Note on T131: NT: atmosphere of 30°C!
Note on T132: NT: atmosphere of 30°C!
Note on T133: NT: atmosphere of 30°C!
Note on T134: NT: atmosphere of 30°C!
Note on T135: NT: atmosphere of 30°C!
Note on T136: NT: atmosphere of 30°C!
Note on T137: NT: atmosphere of 30°C!
Note on T138: NT: atmosphere of 30°C!
Note on T139: NT: atmosphere of 30°C!
Note on T140: NT: atmosphere of 30°C!
Note on T141: NT: atmosphere of 30°C!
Note on T142: NT: atmosphere of 30°C!
Note on T143: NT: atmosphere of 30°C!
Note on T144: NT: atmosphere of 30°C!
Note on T145: NT: atmosphere of 30°C!